## Sheet1
Frequency (Hz) | Y
0.015963559810669912 | 221.3787152194619
0.024572011464321582 | 289.36604535600816
0.03780884134268002 | 405.72635965844506
0.059577984893427735 | 648.8991222642144
0.09391112440882225 | 975.8976277922746
0.14809603899501922 | 1346.0485232610329
0.2260094623026217 | 1907.4325039242913
0.3563698700612645 | 2692.3062857795544
0.5618874245696925 | 3844.228264841928
0.8576337949740367 | 5282.496126736805
1.3752677013112808 | 6763.804560994504
2.134100759995425 | 8954.842087430308
3.366713302343278 | 11481.22114871987
5.226282015108646 | 14165.824740403432
8.383617290729344 | 16947.039103415595
13.230313114422568 | 20353.415096932058
20.21217455763727 | 23524.806808191923
32.433139295384166 | 26481.308871769797
50.368532716332126 | 30119.587112838322
79.51910140343739 | 33496.26347940823
123.50476165695282 | 37396.86573531361
191.882217642288 | 39260.62052233541
302.9876746400891 | 42177.055827653494
463.1938734367467 | 42775.16089683937