## Sheet1
Frequency (Hz) | Y
0.016430368008419703 | 85.43215720175563
0.026401305236875748 | 112.56197952891549
0.04038945569581172 | 141.78270718140533
0.061853586683147894 | 234.5696495450072
0.0994541031009277 | 365.5554090449573
0.15993498477402743 | 591.6213313761707
0.24080618440296714 | 824.4688368955271
0.3812292726846878 | 1582.9706008998223
0.5928109717377217 | 1994.5520042442702
0.9224329431293485 | 2988.4147856941854
1.4583687098125622 | 4036.1775020851833
2.232470973405854 | 5999.495880880482
3.5893053838768143 | 9165.049108170766
5.582870085545788 | 12389.002622960577
8.97274484496841 | 17226.04573149254
13.953432418732394 | 22042.883646894425
22.0571272164329 | 28638.39928692275
34.29453028125821 | 34932.043441641676
55.09910672704661 | 44439.51357165819
84.2541116418957 | 49761.7264943571
128.85784216184345 | 58224.21459052726
203.65662172871777 | 72089.98074444979
327.1386976411913 | 87080.5136742432
508.36862775530983 | 92572.12356220245