## Sheet1
Frequency (Hz) | Y
0.015842461544143604 | 958.8467053235241
0.02459582608339118 | 1156.069995939688
0.03755445384893673 | 1488.08403517929
0.059883597143204126 | 1969.9635745885398
0.09043390023443593 | 2591.661107543924
0.1473632943257157 | 3497.2691965730064
0.22871598213472938 | 4469.813414075117
0.3435747201387784 | 5713.379838305641
0.5598038616624387 | 7859.464855541248
0.8546754507952206 | 10273.431405092997
1.3706971966489092 | 12837.839864805534
2.0935181781132814 | 15563.746452951882
3.3583852979470707 | 18494.55792315881
5.213184919543556 | 22962.077092816246
8.363547485493113 | 26882.551244433787
13.20004670517704 | 31630.66421269354
20.16781578229652 | 35909.111718378794
32.36222902803676 | 40357.31746601961
50.26903433660952 | 44071.69471935107
79.35726353761783 | 49581.141038474576
123.27987085575155 | 53113.50355851482
191.51464728223525 | 56788.24928133539
302.37707129567093 | 62190.86655980626
447.381657906148 | 63810.88785782281