## Sheet1
Frequency (Hz) | Y
0.01661078008512293 | 1471.9565121012135
0.025388767646845334 | 1466.2340731842237
0.04010003850575941 | 1530.423745018943
0.06407911178744864 | 1963.7159960194595
0.10098704233338529 | 2349.0679065868603
0.15073520843365043 | 2848.6121071140333
0.24021963502196725 | 3662.234369537201
0.5856963042707153 | 6029.483334989311
0.9263033687107032 | 8901.173356983394
1.5127514564419908 | 11376.864097447571
2.27753198924844 | 15597.247727020207
3.6001831306360796 | 20169.64691927073
5.55533407242758 | 28638.39928692275
9.449225463227329 | 35619.051429177794
13.99126566465181 | 44647.72170400428
21.634067569512467 | 53409.21516639657
34.37919268013539 | 66427.79028060395
54.32138345834773 | 76875.41813151976
84.44338041073351 | 89313.44629940286
129.1454047869656 | 104101.24671106221
204.05324511906355 | 119710.03342994521
327.71605290637865 | 137891.7334629087
501.0964054311461 | 152291.5676021415