## Sheet1
Frequency (Hz) | Y
0.02458387497162827 | 10319.188847078674
0.037155293179908684 | 11640.546201268296
0.06259029927407701 | 14085.416225107272
0.14615658795070458 | 17026.77100948923
0.22329036717100514 | 19604.296649202417
0.34651516183762976 | 25673.61544116581
0.5563484119179234 | 25884.075476281116
0.8498920122294105 | 30264.315063126698
1.340932781079656 | 37917.71583071154
2.1180702828031555 | 38230.45607946378
3.3435001930881203 | 43491.93005845022
5.1079629687256265 | 50191.42597315556
8.330204521596222 | 58000.4772354782
13.149172834503561 | 66517.72085835677
20.09343182332625 | 73133.88852578017
31.722417877462565 | 81332.85460241338
50.0866306426568 | 88728.74485756885
79.08194699484844 | 96797.17012866215
122.85892033936265 | 102602.78016350538
190.90359405881213 | 105057.56916064757
301.37015806907095 | 118190.92020135668
468.27025549299765 | 121614.6721262875