## Sheet1
Frequency (Hz) | Y
0.024967011875677257 | 92140.42697795169
0.040394435301666656 | 86404.75418633784
0.06502636176395483 | 90011.95426117741
0.09994216657680842 | 92140.42697795169
0.24726150558042456 | 97115.32928808135
0.6021318117751803 | 116399.33966146864
0.9356856240654838 | 123114.89176379224
1.52699170294378 | 130827.9886516493
3.6283758053650317 | 154081.63275308735
5.638129819687951 | 161454.78889263808
9.205599168416366 | 194648.54781617146
14.075566990656933 | 213723.01218146598
22.231847590372233 | 223950.14380820782
35.12384331199765 | 251710.5935298887
54.593590316342976 | 282912.17776323156
204.86534137848741 | 337114.05833636754
511.13830551240505 | 381568.0659938143