## Sheet1
Frequency (Hz) | Y
0.016298708734811818 | 94.00804450024626
0.026926873718591815 | 146.74511942561298
0.0385449044025567 | 229.804557179086
0.06381991521797707 | 332.8891866688608
0.08863217530574644 | 466.93304802418476
0.11925729818588314 | 641.5347381582287
0.16916650368272426 | 848.2240438023933
0.2418721729756352 | 1174.123962888047
0.3458614238462695 | 1593.3650862410186
0.4945921944861226 | 2134.7677022635853
0.7073266011943401 | 2825.3544106550044
1.0116176122364713 | 3700.3365718798623
1.4467879617340906 | 4863.260440296015
2.069645224763977 | 6107.729060532982
2.9609178201882553 | 7537.7542542926485
4.236662127899864 | 9030.278482033546
6.062405257749747 | 10705.483782682002
8.675326186270748 | 12581.037009508385
12.417019047212221 | 14202.654593893487
17.772030629868976 | 16117.571960841567
25.108229467969096 | 18031.142225438944
36.176086326669655 | 20019.679781181232
52.12499176937585 | 22041.83780472777
74.61951952703794 | 24070.207864916603
106.83464861869642 | 25672.333503170776
151.0877364594407 | 27676.80829291246
201.11542898689726 | 30692.261668369203
308.37254630564314 | 32911.83711042155
471.3538385856971 | 34377.109523444284