## Sheet1
Frequency (Hz) | Y
0.016238224043280458 | 3.980498711402541
0.02530506036886595 | 8.811269697539856
0.04073357971285107 | 18.3977378881535
0.06242869746531905 | 37.212283390245474
0.09885313497810402 | 75.30281521931836
0.16592112298978373 | 134.53086912979614
0.23570801556027052 | 219.29567526191354
0.31148836152743925 | 312.6748977373748
0.4185928532964149 | 501.3704875316164
0.6004256273820211 | 789.6089621290471
0.8611842012388868 | 1220.9411813587694
1.2349747486917906 | 1804.9993750647448
1.770948541341759 | 2645.8696795836604
2.5394498858546832 | 3845.6426288659295
3.640818371421138 | 5345.545959156873
5.219513942501879 | 7305.22123084623
7.480735404507842 | 9307.31877205633
10.72218521588157 | 12035.798666726758
15.367298840797572 | 15334.37678718187
22.02281497298646 | 19085.665879174427
31.561237475502214 | 23838.90957399692
45.21861120866475 | 27740.08518695993
64.79099291221792 | 32949.506742790014
92.83809294668669 | 39471.25767299056
133.01373462056338 | 46126.21602490438
190.55491514896983 | 52416.185755481696
272.939961514353 | 56884.05117569441
392.43116188034526 | 64557.129897818435
499.7167667519774 | 74227.09200597802