## Sheet1
Frequency (Hz) | Y
0.01598868866705084 | 163.54553264642107
0.024789156228736023 | 256.1063837659723
0.037824199565453014 | 375.21527834327094
0.05959667037863328 | 610.8875040620434
0.09396703748419596 | 870.2500576101459
0.14814633308103342 | 1260.8807771654733
0.22604557850923668 | 1849.6550206335353
0.3563698700612645 | 2692.3062857795544
0.5619323174504275 | 3785.5583599619627
0.8576337949740367 | 5282.496126736805
1.3528772795977646 | 6877.784428316309
2.134516700031542 | 8625.125077098926
3.366982291205003 | 11305.996862778853
5.226282015108646 | 14165.824740403432
8.383282399643065 | 17077.85974015125
13.230313114422568 | 20353.415096932058
20.21217455763727 | 23524.806808191923
32.433139295384166 | 26481.308871769797
50.37255698958191 | 29659.90751287924
79.52068968181277 | 33367.72200272296
123.50476165695282 | 37396.86573531361
191.817075694067 | 41912.52752318392
302.9513667500208 | 43161.35725152205
470.84416154229893 | 42336.71445737912