## Sheet1
Frequency (Hz) | Y
0.016301436413073928 | 10.959029705837738
0.025393131026752412 | 21.794762552536213
0.038919026385930734 | 44.45576059560006
0.06162570634875652 | 89.62495143437795
0.09754524371602967 | 164.56205544535106
0.15438375957239253 | 293.45596120257204
0.2403704485623016 | 514.2137042254536
0.37421534867263734 | 880.2262741810462
0.5920673206361096 | 1437.9538557315468
0.9217963336165929 | 2496.23603629145
1.4581908911794157 | 3909.9051049809245
2.2318065318790623 | 5551.580749955424
3.5885009335246516 | 8644.894991390229
5.58252971600004 | 12193.666836293287
9.119505333901953 | 16808.46540980502
13.952181413622437 | 21533.68613196787
22.05905973437094 | 29299.942550482643
34.30221823995551 | 37033.86726041824
55.1050352522048 | 45703.48655538571
84.27345261902076 | 52829.866799113355
128.89759185430614 | 63098.6025127596
203.65540441230397 | 71977.74573227469
327.1509191912387 | 87932.64993068742
500.20985912689775 | 95987.07822093584