## Sheet1
Frequency (Hz) | Y
0.01638682079841138 | 42.774062153034905
0.025507795405468495 | 70.53280082623449
0.04037904577619758 | 132.56898443891356
0.06286020699268544 | 224.11930201667656
0.0994541031009277 | 365.5554090449573
0.15484006536936532 | 633.356274674817
0.24099337583840305 | 1009.580998891029
0.37515598637847164 | 1693.5388229858013
0.5934269605527743 | 2614.667932591101
0.9234342179044057 | 3965.119082298877
1.4606377990347221 | 6053.015287162925
2.235798822241445 | 8845.870654425371
3.593813639626979 | 12712.624257611707
5.590376834339693 | 17585.36777019236
9.133252247068368 | 24891.35634471019
14.203609053226902 | 32188.362818961872
22.088792105973578 | 41624.51762839797
34.91661021292402 | 53826.92116220817
54.295211142870535 | 67800.21667669299
84.4201653417741 | 83136.18474564826
131.2362966259628 | 97342.56594184133
204.03495057728395 | 116944.69417076504
327.7307447045683 | 139512.5401205716
501.0851735130392 | 151404.34881871886