## Sheet1
Frequency (Hz) | Y
0.024410341123686164 | 4964.098441983544
0.037291348818741465 | 5759.688105028683
0.05885239191657295 | 6864.403655622983
0.09286286450083381 | 8469.054160468699
0.14651902185837223 | 10570.034937886734
0.22372339251600107 | 13501.44151509514
0.3473293422433605 | 16341.235712837188
0.5569932894524461 | 20710.183311670327
0.8507072119218843 | 25164.029703969292
1.3426211667166588 | 29760.787974589904
2.1185145313635174 | 36717.78902579016
3.3435001930881203 | 43491.93005845022
5.1081670190230835 | 49806.94721502164
8.330703682718655 | 57335.30811867751
13.151274066186822 | 64502.851919337394
20.095438588844655 | 71741.36545264453
31.72419201497739 | 80461.95122995548
50.08903165443485 | 87913.74992182813
79.10206224839214 | 92172.31000034083
122.85892033936265 | 102602.78016350538
190.90359405881213 | 105057.56916064757
301.38821672129006 | 116835.46669905155
468.2234932092154 | 123975.25218911731