## Sheet1
Frequency (Hz) | Y
0.025561826278576 | 8614.641677772
0.040372529627115114 | 8942.8771591044
0.06378638825513525 | 10145.826355461359
0.10076274088263015 | 11036.402521333066
0.15407953552668285 | 12346.608403692346
0.24348526038250126 | 14746.464135668688
0.37858566212335387 | 18156.12493249854
0.5983913824063485 | 22936.30518403896
0.9303651919174812 | 27846.37737078283
1.4705588516505443 | 35342.64157652705
2.2496466216943674 | 44232.2763875424
3.6137659320940028 | 53826.92116220817
5.619859904086681 | 69281.9111407088
9.176591883382342 | 85500.78964437716
14.036247245979833 | 103079.03937417899
22.183264189047975 | 126616.59294315023
35.05462931084339 | 150522.29878614732
55.387376198737165 | 173181.30978986452
84.71283839413667 | 204918.53064641322
131.66530100712188 | 227910.2554350875
204.71294224489912 | 277671.69929779164
328.76817823773916 | 317981.45324078423
510.98251225732986 | 352421.1143717314