## Sheet1
Temperature (Celsius) | Y
90.79331307371628 | 408238.29835131543
92.20576685072353 | 489739.76587368106
92.71449311826787 | 590713.0938697064
93.30713299695353 | 729392.6774968777
94.39626174155876 | 916213.3086109029
95.97582788974164 | 1067251.555863516
97.33813309215536 | 1369468.9609762318
98.2999928598629 | 1670213.4539720858
99.65834444021326 | 2143612.119316153
101.07788302868748 | 2673515.924910447
102.74216964965727 | 2918091.411142463
104.39421886900229 | 2670383.4156286013
105.62040651180502 | 2202811.1266260077
106.56023895658797 | 1756199.7764317614
107.73502951256664 | 1478580.907385191
109.05666888804265 | 1247351.4741773908
110.23145944402133 | 942556.9325533728
111.40625 | 758783.1720176951
112.27265803503427 | 628990.5759979354
113.60898229246001 | 539186.8580057231
114.8164059194381 | 431286.9878529454
116.25226104341203 | 353492.08977074886
117.44540770182788 | 297250.0432958666
118.74869097486672 | 246220.6102171783
120.21717916984007 | 208390.8675559366
121.83251618431075 | 176123.81301501402
123.44785319878142 | 153679.37357296768
125.0631902132521 | 132237.36634102577
126.67852722772278 | 113685.75829726635
128.29386424219345 | 100026.0498820103
129.90920125666412 | 91741.94426403221
131.52453827113482 | 83298.98935870585
133.13987528560548 | 75588.14709513828
134.75521230007615 | 69637.34584045554
136.37054931454685 | 64135.9907492706
137.98588632901752 | 58866.202427493015
139.6012233434882 | 55917.2005172237
141.21656035795888 | 53337.12443728609
142.83189737242955 | 51312.88802509327
144.44723438690022 | 47795.249799465266
146.06257140137092 | 46476.706171050304
147.67790841584159 | 44987.07971182464
149.29324543031225 | 42801.92792020869
150.3211871667936 | 42915.017115049166