## Sheet1
Temperature (Celsius) | Y
91.2549777187826 | 13010663.328291258
92.86372902247085 | 12670123.449256752
94.4724803261591 | 12215014.138784193
96.08123162984735 | 11845939.230729666
97.68998293353562 | 11297883.674597388
99.3109217471003 | 9993778.259527998
100.52723523276762 | 8193332.423518983
101.7849862520148 | 7154344.007171572
103.02811225941026 | 5240456.475591601
103.95784515569764 | 3728189.3887466327
104.95861382383617 | 2748202.901209086
106.39186498530388 | 1876090.4989671586
107.70811605195792 | 1331396.8418973424
108.87811700009482 | 1023763.4831344495
110.2674931260074 | 731336.5532332528
111.87624442969566 | 584724.2684808595
113.48499573338391 | 496424.3715393609
115.10837204892388 | 423126.44485945307
116.70249834076041 | 367014.04257832945
118.31124964444867 | 313688.40812976245
119.92000094813693 | 287684.60484514176
121.23625201479095 | 265487.2045367132
122.91812837773776 | 246165.16037885772
125.03875509623592 | 221819.7692507765
126.63288138807245 | 197292.6969627607
128.25625770361242 | 189899.4680643902
129.86500900730067 | 178597.26380365156
131.47376031098892 | 164891.01991895435
133.08251161467717 | 153499.35887500658
134.69126291836542 | 150332.45747269643
136.30001422205368 | 141691.35578514184
137.90876552574193 | 129792.3295984334
139.51751682943018 | 123728.34211063558
141.06126808044417 | 113507.78090095535
142.73501943680668 | 102648.11292049856
144.34377074049496 | 102124.56604831801
145.95252204418318 | 94845.08415135593
147.56127334787146 | 91726.44593265708
149.1700246515597 | 86403.0206377547