## Sheet1
Temperature (Celsius) | Y
91.10872760026548 | 13244347.34813523
92.71747890395373 | 13018707.835752899
94.326230207642 | 12536275.52526066
95.93498151133025 | 12258332.954676881
97.5437328150185 | 11972416.53817414
99.15248411870675 | 11576502.379638191
100.82217297177714 | 10778748.55139062
102.36998672608325 | 9489062.488573827
103.85686293100724 | 7610710.134044975
105.29498909642552 | 5504233.097075728
106.90374040011378 | 4250063.517194115
108.51249170380203 | 3281534.248100717
110.07736797193516 | 2529437.2352483384
111.40499404780718 | 2039523.057506183
112.89999525931546 | 1674472.6871736788
114.50874656300371 | 1387467.9521248958
116.11749786669196 | 1115357.792942703
117.72624917038021 | 933318.260925672
119.33500047406847 | 780099.3628144653
120.94375177775672 | 685729.7140062507
122.55250308144497 | 599465.8424427274
124.16125438513322 | 541828.7055172588
125.77000568882147 | 498184.87019380607
127.3202569451029 | 464698.54331254726
128.98750829619797 | 410529.0122048419
130.59625959988625 | 390832.37446298526
132.20501090357448 | 369092.5363049667
133.81376220726276 | 341773.72024340497
135.42251351095098 | 320296.5636558244
137.03126481463926 | 300287.1301592006
138.66926614203092 | 284992.78561654297
140.24876742201576 | 265084.7182795113
141.857518725704 | 247646.21399869327
143.48089504124397 | 235486.43231212613
144.99377126723766 | 214826.2625689215
146.68377263676877 | 197129.796583392
148.29252394045702 | 182431.3351441808
149.4137748490882 | 173951.9973748827