## Sheet1
Temperature (Celsius) | Y
90.96247748174837 | 13295051.389374124
92.57122878543663 | 13282506.482745063
94.17998008912488 | 13240775.554668017
95.78873139281313 | 13137020.94030936
97.39748269650138 | 12828086.620454757
99.00623400018964 | 12126518.19030651
100.61498530387789 | 11402480.066111654
102.22373660756614 | 10412335.23362649
103.83248791125439 | 9245890.633799385
105.44123921494264 | 8213531.934367279
106.91999041328235 | 7195736.894187314
108.57749175647632 | 5364210.081784044
110.12124300749029 | 4233379.035697814
111.72999431117854 | 3569015.359834719
113.3387456148668 | 2887627.828280476
114.94749691855505 | 2480078.8888440975
116.55624822224331 | 2173809.6231541242
118.16499952593156 | 1894600.360590102
119.77375082961981 | 1651578.1839856294
121.38250213330807 | 1526029.7280280464
122.99125343699632 | 1371731.1141106563
124.55125470117886 | 1288343.4080277088
126.17950602066941 | 1200207.3482718458
127.81750734806107 | 1104009.256726295
129.42625865174932 | 1042804.4121776164
131.03500995543757 | 962018.469850537
132.64376125912582 | 924912.7189469322
134.28176258651752 | 849776.4775928378
135.86126386650233 | 795249.3872721773
137.47001517019058 | 746155.6578381674
139.07876647387883 | 691607.8365574519
140.6875177775671 | 643700.807413678
142.29626908125533 | 599347.9562647924
143.9050203849436 | 545356.6941933096
145.51377168863183 | 514312.9827359352
147.15177301602353 | 478988.3583076197
148.73127429600834 | 445178.44761249877