## Sheet1
Temperature (Celsius) | Y
92.54463840399002 | 0.019209195099912785
94.21778886118038 | 0.02113662514383328
95.64488778054863 | 0.02563197787599376
95.79251870324188 | 0.02304155432491901
97.23475925570688 | 0.030088825424025953
98.87005563015538 | 0.038150415105767096
100.04100858963702 | 0.04783725014357563
101.18104738154614 | 0.06252429386362693
102.4359102244389 | 0.08018355502643831
103.60055417013022 | 0.10082283546460857
104.61346633416458 | 0.12251029126504553
105.68379052369076 | 0.1490712248681853
106.96817955112219 | 0.19262658010751024
108.48877805486283 | 0.2397388883238739
110.11271820448877 | 0.286230879076095
111.73665835411471 | 0.3219557227892827
113.36059850374065 | 0.34750585083266067
114.98453865336657 | 0.36085472780440164
116.62324189526184 | 0.35900831319223075
118.23241895261845 | 0.3620503498423892
119.85635910224438 | 0.3601686644303408
121.48029925187032 | 0.3470894143201455
123.05995012468827 | 0.3461989913358444
124.7281795511222 | 0.342496328868524
126.30290939318371 | 0.3327387698841048
127.97605985037406 | 0.3326293281163639
129.6 | 0.3321702422895568
131.22394014962595 | 0.3277153351593919
132.84788029925187 | 0.3295667973857045
134.4718204488778 | 0.3226474581013235
136.09576059850374 | 0.32173533080917777
137.71970074812967 | 0.3227218426950131
139.34364089775562 | 0.31954713252544303
140.92329177057354 | 0.3178891124198256
142.6062842892768 | 0.32298857759603955
144.2154613466334 | 0.3231191522593795
145.83940149625934 | 0.32940263964507005
147.4633416458853 | 0.3293333979741261
149.08728179551122 | 0.33451802916978773
150.15022443890274 | 0.3261074978111209