## Sheet1
Temperature (Celsius) | Y
92.46275228484386 | 256592.85848048312
94.07808929931454 | 284959.77885964455
95.69342631378522 | 330791.6097510476
97.30876332825589 | 400230.8461082953
98.70382711348057 | 487522.7070821421
99.87861766945925 | 581650.813748694
101.27368145468392 | 772080.4826022588
102.63203303503427 | 947707.8347714479
103.69668697638994 | 1191946.7534302024
105.23859958111196 | 1530359.7004567152
106.85393659558264 | 1725655.2029723423
108.4692736100533 | 1843445.637169893
110.08461062452399 | 1926487.477621824
111.69994763899467 | 1838407.9743737204
113.31528465346534 | 1685665.8445064873
114.93062166793602 | 1501517.0140884938
116.5459586824067 | 1345511.8847733606
118.16129569687737 | 1214840.324377553
119.77663271134806 | 1107862.8693323152
121.39196972581874 | 964417.5386105169
123.00730674028941 | 844719.818497618
124.62264375476009 | 754090.6671395982
126.23798076923077 | 693178.7359615179
127.85331778370144 | 641894.9079141935
129.46865479817214 | 589555.4264273135
131.0839918126428 | 543996.8543956637
132.69932882711348 | 508361.56073042
134.31466584158417 | 469690.38214232767
135.93000285605484 | 443638.1005684754
137.5453398705255 | 419093.0545173281
139.16067688499618 | 396141.1107664204
140.77601389946688 | 387736.42212947697
142.39135091393757 | 363425.111042839
144.0066879284082 | 348647.9554047398
145.6220249428789 | 334849.135095135
147.2373619573496 | 317961.0242068714
148.85269897182027 | 303857.67759267567
149.80721629855293 | 309452.7249622487