## Sheet1
Temperature (Celsius) | Y
90.81622736323126 | 13831687.70484859
92.42497866691951 | 13712511.02967547
94.03372997060777 | 13615767.014094235
95.64248127429602 | 13503761.318217631
97.25123257798427 | 13503761.318217631
98.85998388167252 | 13572989.04935414
100.46873518536077 | 13351650.253163777
102.51623684460037 | 12640256.499954976
103.9787380297715 | 11537325.314846456
105.87998957049399 | 10395731.983855303
107.48874087418224 | 8906769.770836128
109.09749217787049 | 7675803.737429355
110.73549350526217 | 6830673.544378871
112.314994785247 | 5654777.497812942
113.92374608893525 | 4858211.966936088
115.5324973926235 | 4177687.907844853
117.14124869631175 | 3754784.7597458228
118.75 | 3301602.2606975753
120.35875130368827 | 2958449.3346737917
121.96750260737652 | 2738937.521011617
123.72250402958188 | 2402685.1975603076
125.33125533327014 | 2290108.345873303
126.94000663695839 | 2116020.573591086
128.54875794064662 | 1993999.6219641978
130.11363420877976 | 1841189.641592414
131.76626054802315 | 1745764.6129852335
133.45626191755423 | 1638421.5956686076
134.9106380961411 | 1533249.7870812747
136.65101450649473 | 1467943.171929796
138.259765810183 | 1307562.062655544
139.8100170664644 | 1254313.052357155
141.41876837015266 | 1204748.0072622583
143.0275196738409 | 1119577.4466528257
144.6687710038663 | 1115845.3638126082
146.24502228121742 | 987358.9049629968
147.85377358490567 | 985961.7607264171
149.46252488859392 | 915681.9929288331
150.34002559969662 | 916222.4176485993