## Sheet1
Temperature (Celsius) | Y
93.25122203098107 | 597150.9115433207
94.61053356282272 | 807221.4716632154
96.0717934595525 | 1080976.4956457252
97.25633636587165 | 1421604.6445710126
98.49967489003633 | 1845399.9211959674
99.5380378657487 | 2353408.4144014893
100.89734939759036 | 2782666.329373312
102.76640275387263 | 2985299.7896281267
104.6354561101549 | 2623918.0947420476
105.96644865174986 | 2278998.497297717
106.6914148020654 | 1731723.4582622936
107.79585542168675 | 1300683.9467844504
109.22313253012048 | 1012515.3103692995
110.41253012048193 | 787616.1925340176
111.68688468158348 | 621947.8088959175
113.06743545611016 | 486481.06665916916
114.55843029259896 | 391342.38171542354
116.27456110154904 | 300427.9526624089
118.09641614075349 | 239454.34705222497
119.92771084337349 | 198629.7014919109
121.86472977624784 | 161277.44013294723
123.83573149741824 | 134303.96516366914
125.70478485370052 | 117676.17892895822
127.80039013195639 | 96831.36277281007
129.85068502581754 | 86433.1602877948
131.59513482501433 | 76724.15342627671
133.7417142857143 | 68620.83766113687
135.43235800344235 | 61977.05875050971
137.72012785837225 | 55409.619230902405
139.63772805507745 | 53952.19763249565
141.4897900172117 | 47939.91175849525
143.375834767642 | 47325.21096617104
145.24488812392426 | 45750.7746623746
147.11394148020653 | 42996.01260044049
148.98299483648879 | 40393.27897071359