## Sheet1
Temperature (Celsius) | Y
93.70619075726538 | 12477654.344181549
95.59140307628208 | 11859741.571517192
97.47661539529878 | 10914212.275322784
99.36182771431547 | 9551052.500415353
101.07565709523975 | 7436511.832734578
102.56097589204079 | 4774625.922561954
103.95489045519253 | 3318146.8218425075
105.01746467136557 | 2254030.156307598
106.23272550511189 | 1512869.7751299727
107.75959168084441 | 1074927.209762176
109.47342106176868 | 785521.0853734633
111.35863338078539 | 581492.6494450335
113.24384569980208 | 485454.3231832968
115.1290580188188 | 390933.63336327765
117.01427033783548 | 325001.00837728276
118.8423550108214 | 285289.2241821999
120.83610985729662 | 253307.72833598164
122.66990729488559 | 226352.90290645894
124.55511961390229 | 206546.89842942593
126.440331932919 | 190374.76070919004
128.3255442519357 | 172894.74559741697
130.21075657095238 | 158878.47498578532
132.0959688899691 | 147915.55194673932
133.91262803374883 | 141566.32074236733
135.8663935280025 | 132608.20536586756
137.7516058470192 | 124078.98014131526
139.63681816603588 | 112603.9662989891
141.47061560362488 | 103751.73219326684
143.4072428040693 | 102809.68656868613
145.292455123086 | 92117.65136380737
147.1776674421027 | 85215.44314486206
148.97718829207318 | 83477.68433968844