## Sheet1
Temperature (Celsius) | Y
94.3106173009903 | 0.035765853956487154
95.80417939604993 | 0.045386226529996423
96.95055381111763 | 0.062079852872875964
97.9440783041763 | 0.07657421430968185
99.23092907613801 | 0.10162675202036696
100.38530991569189 | 0.13018707068410587
101.19148407577379 | 0.16218976359709142
102.1452675891101 | 0.21253320133968076
103.08201925399399 | 0.2880894369496615
104.10393016114006 | 0.3839974220793102
105.46647803733481 | 0.5442792344168991
107.25482212484042 | 0.7022937571545133
109.12832545460819 | 0.7910792933428715
111.00182878437596 | 0.8305125520639388
112.87533211414375 | 0.8094201008841305
114.74883544391153 | 0.7400303168619161
116.6223387736793 | 0.6707127894475484
118.49584210344707 | 0.6196456402512487
120.36934543321486 | 0.5690887564425464
122.24284876298265 | 0.5247759746419016
124.11635209275042 | 0.4965820705062822
125.98985542251819 | 0.47806315731670684
127.86335875228598 | 0.46657577225513525
129.73686208205376 | 0.4502065620710715
131.61036541182153 | 0.45053009930175164
133.4838687415893 | 0.44692278214061615
135.35737207135708 | 0.4416338695989197
137.23087540112488 | 0.4392532859005918
139.10437873089265 | 0.4422688507509044
140.97788206066042 | 0.44793297416501154
142.85138539042822 | 0.4515329984042147
144.724888720196 | 0.4539490742977719
146.59839204996376 | 0.46509376058329094
148.47189537973156 | 0.4755024712102828
149.4938062868776 | 0.4701647631393706