## Sheet1
Temperature (Celsius) | Y
93.42113597246127 | 435729.2301041154
95.03531841652324 | 552600.9801200007
96.49657831325301 | 726459.6754415849
97.79035161052373 | 921233.5179914993
99.3681239242685 | 1190677.0717059132
100.81239242685027 | 1545945.6737023294
102.59648881239242 | 2088817.146112372
104.4655421686747 | 2455682.7066567414
106.33459552495697 | 2401556.299530685
108.20364888123925 | 2073310.033700199
110.07270223752151 | 1700959.5697558788
111.68688468158348 | 1386063.700785873
113.28407573149741 | 1080672.6976681552
115.01908586727863 | 860070.265826364
116.59739759036145 | 696681.0760791288
118.39848537005163 | 562078.2810164305
120.22978007267163 | 467057.70961561124
122.13659208261618 | 390700.23647435376
124.00564543889845 | 337322.1903544463
125.8746987951807 | 293440.32366920274
127.74375215146299 | 265162.2496494067
129.61280550774526 | 235943.22289735512
131.4478760757315 | 217182.37068852366
133.3509122203098 | 198693.42228730323
135.21996557659207 | 183149.57164991886
137.08901893287435 | 174168.37717254832
138.95807228915663 | 165514.1390533475
140.82712564543888 | 158534.3363986204
142.69617900172116 | 147641.9647189205
144.5652323580034 | 138728.32553091357
146.4342857142857 | 130486.88951258067
148.23537349397589 | 126920.24841896916
149.40777969018933 | 121125.25847507892