## Sheet1
Temperature (Celsius) | Y
96.91381143622107 | 623862.0149740808
98.51855421686747 | 794833.8778487528
100.13273666092942 | 1075670.6302507997
101.74691910499139 | 1440782.259922401
103.53101549053356 | 1885115.6262898315
105.31511187607573 | 2320867.7912722426
107.13319104991393 | 2451398.0023497804
108.96826161790017 | 2372713.2810280523
110.92227194492254 | 2149077.4360211063
112.79132530120481 | 1900962.7310471272
114.57542168674698 | 1621796.8748630867
116.35951807228915 | 1333254.2871621023
118.17759724612736 | 1104487.80760701
120.02965920826162 | 925894.7193449517
121.69481583476764 | 779686.0599009687
123.55254159495122 | 665755.2919083494
125.3649569707401 | 575137.5941990347
127.3095276343469 | 497874.43331766146
129.2220034423408 | 438275.43314479606
131.05707401032703 | 398630.9368376881
133.0110843373494 | 368949.74018409685
134.84615490533562 | 344564.995195991
136.80016523235798 | 317606.3520596238
138.6182444061962 | 287378.07317131304
140.48729776247848 | 279497.82777397113
142.18643717728054 | 268068.55233446584
144.22540447504304 | 256973.6829668525
146.0095008605852 | 252769.45680667032
148.06545955249567 | 243030.52545260155
149.40777969018933 | 232052.62609698146