## Sheet1
Temperature (Celsius) | Y
96.79108364292907 | 13817024.055508014
98.67629596194577 | 13862795.591814088
100.56150828096247 | 13246190.393810455
102.51527377521614 | 11525233.263582759
104.33193291899586 | 9711533.034030413
106.21714523801256 | 7600839.047800092
108.10235755702926 | 5886260.575025553
109.98756987604597 | 4591632.665318484
111.87278219506267 | 3723001.5765377856
113.75799451407937 | 3164768.2563064154
115.71176000833304 | 2652678.472927957
117.52841915211278 | 2374229.4361021426
119.41363147112946 | 2155148.524636506
121.29884379014618 | 1943830.534993693
123.18405610916287 | 1743662.62348273
125.06926842817958 | 1607137.9295802119
126.86878927815006 | 1450003.1789533822
128.839693066213 | 1346457.4941091612
130.6906287976112 | 1267423.6499469206
132.61011770424636 | 1151716.1411899459
134.49533002326308 | 1044250.6085995369
136.38054234227977 | 976639.8926922174
138.4371375993889 | 915008.3500060556
140.32234991840562 | 842020.021883468
142.2075622374223 | 817515.3318900247
144.092774556439 | 776180.5470030596
145.9779868754557 | 743519.6460268954
147.8631991944724 | 694429.0608257252
149.27710843373495 | 652195.1654051729