## legend
COLOR LEGENDS
Free text box
Dropdown menu. Select from a list of options

## 1. Data Origin
Sample Info |  | Note
Instructions: Each excel file is for a single sample. For multiple similar samples, duplicate the file and change only the necessary data. One file = one sample.
Your Name | Harrison Davis | Data contributor's name
Your Email | harrison.davis@uvm.edu
Sample ID | S9 | name your sample in the format of SAMPLE NO | Example: S1
Control sample ID | S6
Origin | experiments
Citation Type | publications
Publication Type | research article
DOI | 10.1109/TDEI.2019.008242
If you have a DOI, then STOP HERE on this tab! Rest will be autofilled from DOI.
Without DOI yet? Please fill out the following info.
Publication
Title
Author #1 |  | copy and paste more rows if needed
Author #2
Keyword #1
Keyword #2
Publication Year
Volume
Issue
URL
Language
Location |  | please put first author's major affiliation here
Date of citation |  | mm/dd/yyyy
If lab generated, please fill in the lab data info below:
Laboratory Data Info
Date of Sample Made |  | mm/dd/yyyy
Date of Data Measurement |  | mm/dd/yyyy
Related DOI |  | for unreported lab data of a published work

## 2. Material Types
Material Types
Instructions: When there is a "#", copy the whole part and fill in more information if needed.
Matrix # | Description | Value | Unit | Note
Chemical name | Bisphenol-A diglycidyl ether
PubChem Reference
Abbreviation
Polymer constitutional unit (CU)
Polymer plastic type
Polymer class
Polymer type
Polymer manufacturer or source name | Huntsman
Polymer trade name
Polymer molecular weight
Polydispersity
Tacticity
Density |  | 1.16 | g/cm^3
Viscosity
Hardener | polyether amine
Additive
Matrix Component Composition weight fraction
Matrix Component Composition volume fraction
Filler # | Description | Value | Unit | Standard Deviation | Note
Filler description | The fillers used in the study are commercially available untreated SiO2 fillers provided by Sigma-Aldrich.
Filler chemical name/Filler name | Silicon Dioxide
Filler PubChem reference
Filler abbreviation | SiO2
Manufacturer or source name | Sigma-Aldrich
Trade name
Density
Crystal phase
Particle diameter
Specific surface area
Total surface area
Aspect ratio
Non spherical shape-width
Non spherical shape-length
Non spherical shape-depth
Filler Component Composition weight fraction
Filler Component Composition volume fraction
Filler Composition
Fraction | mass | 0.03
Particle Surface Treatment (PST) # | Description | Value | Unit | Note
PST chemical name
PST abbreviation
PST constitutional unit
PST manufacturer or source name
PST trade name
PST density
PST population density
PST molecular weight
PST Component Composition weight fraction
PST Component Composition volumn fraction
Surface Chemical Processing |  |  |  |  | Instruction: 1. Copy and paste each key processing step from the toolbox, in order, and fill out relevant details. 2. Fill in the Description/Fixed Value column with non-numerical descriptions or numerical results (Fixed Value).
Additive # | Description/Fixed Value | Unit | Note
Additive - description |  |  | This is an example.
Additive - additive |  |  | See instructions.
Additive - amount |  |  |  |  | TOOLBOX
pick a segment to describe the step
[5 empty] | Additive # | Description/Fixed Value | Unit | Note
Additive - description
Additive - additive
Additive - amount
[5 empty] | Cooling # | Description/Fixed Value | Unit | Note
Cooling - description
Cooling - temperature
Cooling - time
Cooling - pressure
Mode
Cooling - ambient condition
[5 empty] | Solvent # | Name | Value | Unit
Solvent - solvent amount
[5 empty] | Mixing # | Description/Fixed Value | Unit | Note
Mixing - description
Mixing - mixer
Mixing - method
Mixing - RPM
Mixing - time
Mixing - temperature
[6 empty] | Name | Value | Unit
Mixing - chemical used #
Extrusion #
[5 empty] | Extrusion - Single screw extrusion | Description/Fixed Value | Unit | Note
Extruder
Residence time
Extrusion temperature
Screw diameter
Inner barrel diameter
Screw length
D/L ratio
Radial flight clearance
Flight width
Channel depth
Screw lead
Number of channels per screw
Screw channel width
Heating zone #
Heating zone - number
Heating zone - length
Heating zone - barrel temperature
Die diameter
Rotation speed
Barrel Temperature
Output
Output - Melt temperature
Output - Pressure at die
Output - Torque
Output - Amperage
Output - Voltage
Output - Power
Output - Throughput
Output - Residence time
[5 empty] | Extrusion - Twin screw extrusion | Description/Fixed Value | Unit | Note
Extruder
Residence time
Extrusion temperature
Rotation mode
Screw diameter
Screw channel diameter
D/L ratio
Flight clearance
Flight width
Heating zone #
Heating zone - number
Heating zone - length
Heating zone - barrel temperature
Die diameter
Rotation speed
Output
Output - Melt temperature
Output - Pressure at die
Output - Torque
Output - Amperage
Output - Voltage
Output - Power
Output - Throughput
Output - Residence time
[5 empty] | Heating # | Description/Fixed Value | Unit | Note
Heating - description
Heating - temperature
Heating - time
Heating - pressure
Mode
Heating - ambient condition
[5 empty] | Drying/Evaporation # | Description/Fixed Value | Unit | Note
Drying/Evaporation - description
Drying/Evaporation - temperature
Drying/Evaporation - time
Drying/Evaporation - pressure
Mode
Drying/Evaporation - ambient condition
Centrifugation #
[5 empty] | Molding # | Description/Fixed Value | Unit | Note
Molding - description
Molding - mode
Molding - temperature
Molding - time
Molding - pressure
Mode
Molding - ambient condition
[5 empty] | Curing # | Description/Fixed Value | Unit | Note
Curing - description
Curing - temperature
Curing - time
Curing - pressure
Mode
Curing - ambient condition
[5 empty] | Other # | Description | Unit | Note
Other - description

## 3. Synthesis and Processing
Synthesis and Processing |  |  |  | TOOLBOX
Instruction: 1. Fill in the experimental procedure to describe your processing in detail; 2. Choose the overall processing method from the dropdown menu; 3. Copy and paste each key processing step from the toolbox, in order, and fill out relevant details. 4. Fill in the Description/Fixed Value column with non-numerical descriptions or numerical results (Fixed Value).
Experimental Procedure |  |  |  | Pick a processing method for the step first
Processing method
Processing method # | SolutionProcessing |  |  | Then pick a segment to describe the step
|  |  |  | Additive # | Description/Fixed Value | Unit | Note
Heating # | Description/Fixed Value | Unit | Note | Additive - description
Heating - description | Before preparation, in order to reduce its viscosity, the epoxy resin was pre-heated to 50 ˚C in an oven at 101.3 kPa. |  |  | Additive - additive
Heating - temperature | 50 | Celsius |  | Additive - amount
Heating - time
Heating - pressure | 101.3 | kPa |  | Cooling # | Description/Fixed Value | Unit | Note
| Mode |  |  | Cooling - description
Heating - ambient condition |  |  |  | Cooling - temperature
Drying/Evaporation # | Description/Fixed Value | Unit | Note | Cooling - time
Drying/Evaporation - description | Then the appropriate amount of epoxy resin and hardener were weighed out and degassed separately by using a vacuum oven (103 Pa, 50 ˚C) for 15 min. |  |  | Cooling - pressure
Drying/Evaporation - temperature | 50 | Celsius |  |  | Mode
Drying/Evaporation - time | 15 | minutes |  | Cooling - ambient condition
Drying/Evaporation - pressure | 103 | Pa
| Mode |  |  | Solvent # | Name | Value | Unit
Drying/Evaporation - ambient condition |  |  |  | Solvent - solvent amount
Mixing # | Description/Fixed Value | Unit | Note
Mixing - description | The resin was then injected into the small glass vessel contains nanoparticles and mixed. The mixture was then sonicated, with cooling breaks in order to avoid too much heat build-up, which may initiate curing or decompose the resin. |  |  | Mixing # | Description/Fixed Value | Unit | Note
Mixing - mixer |  |  |  | Mixing - description
Mixing - method | ultra-sonication |  |  | Mixing - mixer
Mixing - RPM |  |  |  | Mixing - method
Mixing - time |  |  |  | Mixing - RPM
Mixing - temperature |  |  |  | Mixing - time
| Name | Value | Unit | Mixing - temperature
Mixing - chemical used # |  |  |  |  | Name | Value | Unit
Additive # | Description/Fixed Value | Unit | Note | Mixing - chemical used #
Additive - description | Then the hardener was added
Additive - additive | polyether amine |  |  | Extrusion #
Additive - amount
Mixing # | Description/Fixed Value | Unit | Note | Extrusion - Single screw extrusion | Description/Fixed Value | Unit | Note
Mixing - description | Then the hardener was added and the compound mixed at 600 rpm and 50 ˚C for 15 min.
Mixing - mixer |  |  |  | Extruder
Mixing - method |  |  |  | Residence time
Mixing - RPM | 600 | rpm |  | Extrusion temperature
Mixing - time | 15 | minutes |  | Screw diameter
Mixing - temperature | 50 | Celsius |  | Inner barrel diameter
| Name | Value | Unit | Screw length
Mixing - chemical used # |  |  |  | D/L ratio
Heating # | Description/Fixed Value | Unit | Note | Radial flight clearance
Heating - description | The composite was degassed at 103 Pa and 50 ˚C for 30 min. |  |  | Flight width
Heating - temperature | 50 | Celsius |  | Channel depth
Heating - time | 30 | minutes |  | Screw lead
Heating - pressure | 103 | Pa |  | Number of channels per screw
| Mode |  |  | Screw channel width
Heating - ambient condition |  |  |  | Heating zone #
Molding # | Description/Fixed Value | Unit | Note | Heating zone - number
Molding - description | After being degassed, the mixture was subsequently cast by nitrogen pressure into a steel mould to produce thin films |  |  | Heating zone - length
Molding - mode | casting |  |  | Heating zone - barrel temperature
Molding - temperature |  |  |  | Die diameter
Molding - time |  |  |  | Rotation speed
Molding - pressure |  |  |  | Barrel Temperature
| Mode |  |  | Output
Molding - ambient condition |  |  |  | Output - Melt temperature
Curing # | Description/Fixed Value | Unit | Note | Output - Pressure at die
Curing - description | Then the samples were cured at 120 ˚C. |  |  | Output - Torque
Curing - temperature | 120 | Celsius |  | Output - Amperage
Curing - time |  |  |  | Output - Voltage
Curing - pressure |  |  |  | Output - Power
| Mode |  |  | Output - Throughput
Curing - ambient condition |  |  |  | Output - Residence time
Other # | Description | Unit | Note
Other - description | All the samples were controlled in the vacuum oven (103 Pa, 60˚C) for 72 h and then stored in the vacuum desiccator with dried silica gel at 20 ˚C. |  |  | Extrusion - Twin screw extrusion | Description/Fixed Value | Unit | Note
Extruder
Residence time
Extrusion temperature
Rotation mode
Screw diameter
Screw channel diameter
D/L ratio
Flight clearance
Flight width
Heating zone #
Heating zone - number
Heating zone - length
Heating zone - barrel temperature
Die diameter
Rotation speed
Output
Output - Melt temperature
Output - Pressure at die
Output - Torque
Output - Amperage
Output - Voltage
Output - Power
Output - Throughput
Output - Residence time
|  |  |  | Heating # | Description/Fixed Value | Unit | Note
Heating - description
Heating - temperature
Heating - time
Heating - pressure
Mode
Heating - ambient condition
|  |  |  | Drying/Evaporation # | Description/Fixed Value | Unit | Note
Drying/Evaporation - description
Drying/Evaporation - temperature
Drying/Evaporation - time
Drying/Evaporation - pressure
Mode
Drying/Evaporation - ambient condition
Centrifugation #
|  |  |  | Molding # | Description/Fixed Value | Unit | Note
Molding - description
Molding - mode
Molding - temperature
Molding - time
Molding - pressure
Mode
Molding - ambient condition
|  |  |  | Curing # | Description/Fixed Value | Unit | Note
Curing - description
Curing - temperature
Curing - time
Curing - pressure
Mode
Curing - ambient condition
|  |  |  | Other # | Description | Unit | Note
Other - description

## 4. Characterization Methods
Characterization Methods
Instructions: Enter relevant details of characterization methods in appropriate boxes below. Leave other boxes blank. NOTE that image file names are entered on another tab. NOTE that this template is customized for you; Additional sections for more information are available. If needed, please let us know. Please see tab 7 for micro-image uploading.
Microscopy
Transmission electron microscopy | Description | Fixed Value | Unit | Uncertainty Type | Uncertainty Value | Datafile | Note
Equipment used
Equipment description
Magnification
Accelerating voltage
Emission current
Working distance
Exposure time
Scanning electron microscopy | Description | Fixed Value | Unit | Uncertainty Type | Uncertainty Value | Datafile | Note
Equipment used | EVO 50 scanning electron microscopy (SEM)
Equipment description | EVO 50 scanning electron microscopy (SEM) was used to characterise the morphology of epoxy and its nanocomposites. The gun voltage was set to 15 kV with working distance of 7–12 mm.
Magnification
Accelerating voltage |  | 15 | kV
Emission current
Working distance
Exposure time
Atomic force microscopy | Description | Fixed Value | Unit | Uncertainty Type | Uncertainty Value | Datafile | Note
Equipment used
Equipment description
Result data
Optical microscopy | Description | Fixed Value | Unit | Uncertainty Type | Uncertainty Value | Datafile | Note
Equipment used
Equipment description
Result data
Spectroscopy
Fourier transform infrared spectroscopy | Description | Fixed Value | Unit | Uncertainty Type | Uncertainty Value | Datafile | Note
Equipment used
Equipment description
Result data
Dielectric and impedance spectroscopy analysis | Description | Fixed Value | Unit | Uncertainty Type | Uncertainty Value | Datafile | Note
Equipment used
Equipment description
Result data
Raman spectroscopy | Description | Fixed Value | Unit | Uncertainty Type | Uncertainty Value | Datafile | Note
Equipment used
Equipment description
Result data (fixed value, unit)
Xray photoelectron spectroscopy | Description | Fixed Value | Unit | Uncertainty Type | Uncertainty Value | Datafile | Note
Equipment used
Equipment description
Result data (fixed value, unit)
Nuclear magnetic resonance | Description | Fixed Value | Unit | Uncertainty Type | Uncertainty Value | Datafile | Note
Equipment used
Equipment description
Result data (fixed value, unit)
Thermochemical
Differential scanning calorimetry | Description | Fixed Value | Unit | Uncertainty Type | Uncertainty Value | Datafile | Note
Equipment used
Equipment description
Heating rate
Cooling rate
Cycle information
Result data
Thermogravimetric analysis | Description | Fixed Value | Unit | Uncertainty Type | Uncertainty Value | Datafile | Note
Equipment used
Equipment description
Result data
Dynamic mechanical analysis | Description | Fixed Value | Unit | Uncertainty Type | Uncertainty Value | Datafile | Note
Equipment used
Equipment description
Result data
Scattering and diffraction
Xray diffraction and scattering | Description | Fixed Value | Unit | Uncertainty Type | Uncertainty Value | Datafile | Note
Equipment used
Equipment description
Result data
Others
Pulsed electro acoustic | Description | Fixed Value | Unit | Uncertainty Type | Uncertainty Value | Datafile | Note
Equipment used
Equipment description
Result data
Rheometry | Description | Fixed Value | Unit | Uncertainty Type | Uncertainty Value | Datafile | Note
Rheometer type
Equipment description
Capillary size
Result data
Electrometry | Description | Fixed Value | Unit | Uncertainty Type | Uncertainty Value | Datafile | Note
Equipment used
Equipment description
Result data

## 5.1 Properties-Mechanical
Properties Addressed
Instructions: If only a single value and unit, then fill in the fixed value and unit; otherwise, if data is distributed, please save the results in an excel file and enter the excel filename under the column of "Datafile".
Mechanical
Tensile | Description | Fixed Value | Unit | Uncertainty Type | Uncertainty Value | Datafile | Note
Tensile Modulus
Tensile stress at break
Tensile stress at yield
Tensile strength
Tensile toughness
Strain at break
Elongation at break
Elongation at yield
Fiber tensile modulus
Fiber tensile strength
Fiber tensile elongation
Poisson's ratio
Conditions-Strain rate
Conditions-Preload
Stress relaxation (filename.xlsx)
Loading Profile (filename.xlsx)
Flexural | Description | Fixed Value | Unit | Uncertainty Type | Uncertainty Value | Datafile | Note
Flexural modulus
Flexural stress at break
Flexural stress at yield
Flexural toughness
Conditions-Strain rate
Conditions-Preload
Loading Profile (filename.xlsx)
Compression
Compression modulus
Compression stress at break
Compression stress at yield
Compressive toughness
Conditions-Strain rate
Conditions-Preload
Loading Profile (filename.xlsx)
Shear | Description | Fixed Value | Unit | Uncertainty Type | Uncertainty Value | Datafile | Note
Shear modulus
Shear stress at break
Shear stress at yield
Conditions-Strain rate
Conditions-Preload
Loading Profile (filename.xlsx)
Fracture
Essential work of fracture (EWF) | Description | Fixed Value | Unit | Uncertainty Type | Uncertainty Value | Datafile | Note
Pre-cracking process
Strain rate
Fracture energy
Linear Elastic | Description | Fixed Value | Unit | Uncertainty Type | Uncertainty Value | Datafile | Note
Sample shape
Pre-cracking process
Strain rate
Fracture energy
K-factor
Loading Profile (filename.xlsx)
Plastic Elastic | Description | Fixed Value | Unit | Uncertainty Type | Uncertainty Value | Datafile | Note
Sample shape
Pre-cracking process
Strain rate
Fracture energy
J-integral
Loading Profile (filename.xlsx)
Impact | Description | Fixed Value | Unit | Uncertainty Type | Uncertainty Value | Datafile | Note
Notch
IZOD-Area
IZOD-Impact energy
Charpy Impact Energy
Impact toughness
Hardness | Description | Fixed Value | Unit | Uncertainty Type | Uncertainty Value | Datafile | Note
Test standard
Scale
Hardness value

## 5.2 Properties-Viscoelastic
Properties Addressed
Instructions: If only a single value and unit, then fill in the fixed value and unit; otherwise, if data is distributed, please save the results in an excel file and enter the excel filename under the column of "Datafile".
Viscoelastic
Dynamic properties
Equipment Description
Measurement mode
Measurement method
DMA mode
DMA Test Conditions | Description | Fixed Value | Unit | Note
Temperature
Strain amplitude
Frequency
| Description | Datafile | Note
DMA Datafile.xlsx #
DMA Datafile.xlsx #
Master Curve.xlsx #
Creep
Compressive | Description | Fixed Value | Unit | Uncertainty Type | Uncertainty Value | Datafile | Note
Compressive creep rupture strength
Compressive creep rupture time
Compressive creep strain
Tensile | Description | Fixed Value | Unit | Uncertainty Type | Uncertainty Value | Datafile | Note
Tensile creep recovery
Tensile creep modulus
Tensile creep compliance
Tensile creep rupture strength
Tensile creep rupture time
Tensile creep strain
Flexural | Description | Fixed Value | Unit | Uncertainty Type | Uncertainty Value | Datafile | Note
Flexural creep rupture strength
Flexural creep rupture time
Flexural creep strain

## 5.3 Properties-Electrical
Properties Addressed
Instructions: If only a single value and unit, then fill in the fixed value and unit; otherwise, if data is distributed, please save the results in an excel file and enter the excel filename under the column of "Datafile".
Electrical | Description/Condition | Fixed Value | Unit | Datafile | Note
Conductivity
Current density
Energy density
Surface resistivity
Volume resistivity
Arc resistance
Impedance
Percolation threshold
DC dielectric constant
AC dielectric dispersion # | Description/Condition | Fixed Value | Unit | Datafile | Note
Description
Dependence
Test Conditions - Temperature |  |  |  |  | only fill in when it's frequency dependence
Test Conditions - Frequency |  |  |  |  | only fill in when it's temperature dependence
Real permittivity
Loss permittivity
Loss tangent
| Condition | Fixed Value | Unit | Datafile | Note
Dielectric breakdown strength
| Description | Datafile | Note
Weibull plot |  | DC_Weibull_3.xlsx
| Fixed Value | Unit | Note
Weibull parameter - scale # | 373.3 | kV/mm
Weibull parameter - shape # | 20

## 5.4 Properties-Thermal
Properties Addressed
Instructions: If only a single value and unit, then fill in the fixed value and unit; otherwise, if data is distributed, please save the results in an excel file and enter the excel filename under the column of "Datafile".
Thermal
Datafile
DSC profile #
| Description | Fixed Value | Unit | Uncertainty Type | Uncertainty Value | Datafile | Note
Measurement Method
Crystallinity | Description | Fixed Value | Unit | Uncertainty Type | Uncertainty Value | Datafile | Note
Degree of crystallization
Growth rate of crystal
Growth rate parameter of Avrami Equation
Nucleation parameter of Avrami Equation
Half life of crystallization
Crystallization temperature
Heat of crystallization
Heat of fusion
Thermal decomposition temperature #
Glass transition temperature #
LC phase transition temperature
Melting temperature
Specific heat capacity, C_p
Specific heat capacity, C_v
Thermal conductivity
Thermal diffusivity
Brittle temperature

## 5.5 Properties-Volumetric
Properties Addressed
Instructions: If only a single value and unit, then fill in the fixed value and unit; otherwise, if data is distributed, please save the results in an excel file and enter the excel filename under the column of "Datafile".
Volumetric | Description | Fixed Value | Unit | Uncertainty Type | Uncertainty Value | Datafile | Note
Weight loss
Interfacial thickness
Density
Linear expansion coefficient
Volume expansion coefficient
Surface tension
Interfacial tension
Water absorption

## 5.6 Properties-Rheological
Properties Addressed
Instructions: If only a single value and unit, then fill in the fixed value and unit; otherwise, if data is distributed, please save the results in an excel file and enter the excel filename under the column of "Datafile".
Rheological
Complex Modulus #
Rheometer mode
Rheometer Test Conditions | Description | Fixed Value | Unit | Note
Temperature
Strain amplitude
Frequency
| Description | Datafile | Note
Rheological G' Datafile.xlsx
Rheological G'' Datafile.xlsx
Rheological tan_delta Datafile.xlsx
Master Curve.xlsx #
Viscosity #
Rheometer mode
Rheometer Test Conditions | Description | Fixed Value | Unit | Note
Temperature
Strain amplitude
Frequency
| Description | Fixed Value | Unit | Uncertainty Type | Uncertainty Value | Datafile | Note
Dynamic viscosity
Melt viscosity

## 6. Microstructure
Microstructure
Instructions: Include as many high quality microstructure images as desired. 1. Put the filename in the corresponding box (line 5); 2. include other details of images as available. 3. For each added image, copy and paste all sections in the box as shown for Imagefile #. 4. Enter filename and details for each image.
Imagefile # | Datafile name.jpg/png/tif/gif | Note
Microstructure filename
Description
Microscopy type
Image type
Image dimension | Fixed Value | Unit | Note
Width |  | pixel
Height |  | pixel
Depth |  | bit
Preprocessing
Sample experimental info | Fixed Value | Unit | Note
Sample size
Sample thickness

## Dropdown menu choices
data origin | experiments | publications |  | Material Types | organic compounds | composition | Uncertainty Type
experiments | publications | research article |  | organic compounds | alkanes | mass | relative
informatics (data science) | lab-generated | conference proceedings |  | polymers | alkenes | volume | absolute
simulations |  | communication |  | polymer composites | alkynes
theory |  | review |  |  | alcohols |  | Used
|  | letter |  |  | aldehydes
|  | technical comment |  |  | amines |  | Used
carboxylic acids
polymer class | Polymer Plastic Type | Polymer Type | Molecular Weight |  | cycloalkanes |  | Y/N
cyclic compounds
Polyacrylics | thermoplastic | homopolymer | number average (Mn) |  | esters |  | yes
Polyamides/thioamides | thermoset | copolymer | weight average (Mw) |  | ketones |  | no
Polyanhydrides/thioanhydrides | elastomer | polymer blend | z-average |  | nitriles
Polycarbonates/thiocarbonates |  | thermoplastic
Polydienes |  | thermoset |  | Density
Polyesters/thioesters |  | elastomer
Polyhalo-olefins |  | liquid crystals |  | kg/m^3
Polyimides/thioimides |  |  |  | g/cm^3
Polyimines | Polymer Processing Condition | tacticity | Polymer structure |  | Defect structures
Polyketones/thioketones |  |  |  | Length
Polyolefines | hardener | isotactic | bottlebrush |  | bubble of gas
Polyoxides/ethers/acetals | additive | syndiotactic | dendrimer | m | crazing
Polyphenylenes |  | atactic | linear | cm | debonding
Polysiloxanes/silanes |  | eutactic | long-chain branching | mm | disclinations
Polystyrenes |  |  | short-chain branching | um | dislocations
Polysulfides |  |  | star | nm | particle agglomerates
Polysulfones/sulfoxides/sulfonates/sulfoamides |  |  |  |  | pores
Polyurethanes/thiourethanes
Polyureas/thioureas |  |  |  | Kelvin
Polyvinyls |  |  |  | Celsius
Polymer composites | Copolymer
Pa
fiber-reinforced | alternating copolymer |  |  | kPa
nanocomposites | block copolymer |  |  | MPa
particle-reinforced | gradient copolymer |  |  | GPa
polymer-matrix | random copolymer
statistical copolymer
Electrical |  |  |  | seconds
minutes
AC |  |  |  | hours
DC |  |  |  | days
Measurement Mode | Measurement Method | DMA Mode | Dielectric Dispersion Dependence
torsion | tensile tester | Frequency sweep | Frequency dependence
tensile | DMA | Temperature sweep | Temperature dependence
shear | ultrasonic | Strain sweep
compression
simple cantilever
dual cantilever
three-point bending
Rheometer Type
plate
cone-plate
high pressure capillary
Processing | Mixing Method | Ambient Conditions | Molding | Self-Assembly | Deposition and Coating | Rotation Mode
SolutionProcessing | ball milling | atmosphere | hot-pressing | Directed self-assembly | Electron beam evaporation | CoRotation
MeltMixing | ultra-sonication | vacuum | casting | Evaporation induced assembly | Physical vapor deposition | CounterRotation
In-SituPolymerization | stirring | inert (nitrogen, argon, etc) | injection molding | Field directed self-assembly | Solvent casting
Other_Processing | mechanical mixing |  | rotational molding | Micelles self-assembly | Spin coating
| high shear mixing |  | vacuum molding | Monolayer self-assembly
| roll milling |  |  | Self-assembly-assisted grafting
| dissolving |  |  | Surface directed self-assembly
blending
Microscopy Type | Image Type
SEM | binary
TEM | grayscale
AFM | multi-phase
optical

## Characterization Methods to Add (hidden)
Characterization Methods to Add
Instructions: Enter relevant details of characterization methods in appropriate boxes below. Leave other boxes blank. NOTE that image file names are entered on another tab. NOTE that this template is customized for you; Additional sections for more information are available. If needed, please let us know. Please see tab 7 for micro-image uploading.
Microscopy
Confocal microscopy | Description | Fixed Value | Unit | Uncertainty Type | Uncertainty Value | Datafile | Note
Equipment used
Equipment description
Result data
Scanning tunneling microscopy | Description | Fixed Value | Unit | Uncertainty Type | Uncertainty Value | Datafile | Note
Equipment used
Equipment description
Result data
Spectroscopy
Neutron spin echo spectroscopy | Description | Fixed Value | Unit | Uncertainty Type | Uncertainty Value | Datafile | Note
Equipment used
Equipment description
Result data (fixed value, unit)
Thermochemical
Calorimetry | Description | Fixed Value | Unit | Uncertainty Type | Uncertainty Value | Datafile | Note
Equipment used
Equipment description
Result data
Differential thermal analysis | Description | Fixed Value | Unit | Uncertainty Type | Uncertainty Value | Datafile | Note
Equipment used
Equipment description
Result data
Dynamic thermal analysis | Description | Fixed Value | Unit | Uncertainty Type | Uncertainty Value | Datafile | Note
Equipment used
Equipment description
Result data
Scattering and diffraction
Neutron scattering | Description | Fixed Value | Unit | Uncertainty Type | Uncertainty Value | Datafile | Note
Equipment used
Equipment description
Result data
Light scattering | Description | Fixed Value | Unit | Uncertainty Type | Uncertainty Value | Datafile | Note
Equipment used
Equipment description
Result data