## Sheet1
Additive # | Description/Fixed Value | Unit | Note
Additive - description | Highly pure grades of commercial particles of Al(OH)3 with a quoted average size of 30 nm was added by weight ratio. Hexadecyltrimethoxysilane was used as a coupling agent for the surface modification of nano-Al(OH)3.
Additive - additive | Al(OH)3
Additive - amount
Solvent # | Name | Value | Unit
Solvent - solvent amount | Acetone
Mixing # | Description/Fixed Value | Unit | Note
Mixing - description | Surface modification was performed by a solution mixing method. First, nano-Al(OH)3 was dispersed in acetone, and then the coupling agent having a mass ratio of 1.5% to the nanoparticles was added to the mixed solution. The ultrasonic cell disruptor was used to prevent the agglomeration of nanoparticles and provided a reaction temperature. After that, the mixture was centrifuged for solid-liquid separation. Hexadecyltrimethoxysilane was used as a coupling agent for the surface modification of nano-Al(OH)3.
Mixing - mixer
Mixing - method | ultra-sonication
Mixing - RPM
Mixing - time
Mixing - temperature
| Name | Value | Unit
Mixing - chemical used #