## Tidy Table
Tidy Table
Sample: | Control Sample: | wt% | wt% | Temp | Modulus (Mpa) | E_(b-dc) (kV/mm)
S1 | S1 | XPLE |  | 20 | 562.357293 | 347.970167
S2 | S2 | XPLE |  | 50 | 286.503101 | 325.487604
S3 | S3 | XPLE |  | 70 | 165.178791 | 224.830559
S4 | S4 | XPLE |  | 90 | 84.19061 | 167.681501
S5 | S1 | Al-0.1 | 0.001 | 20 | 917.247 | 460.159
S6 | S2 | Al-0.1 | 0.001 | 50 | 467.701 | 371.899
S7 | S3 | Al-0.1 | 0.001 | 70 | 214.2494 | 268.4865
S8 | S4 | Al-0.1 | 0.001 | 90 | 67.26471 | 132.9282
S9 | S1 | Al-0.3 | 0.003 | 20 | 894.7736 | 401.4828
S10 | S2 | Al-0.3 | 0.003 | 50 | 451.3147 | 362.9964
S11 | S3 | Al-0.3 | 0.003 | 70 | 219.8527 | 248.0521
S12 | S4 | Al-0.3 | 0.003 | 90 | 74.49936 | 138.301
S13 | S1 | Al-0.5 | 0.005 | 20 |  | 365.616798
S14 | S2 | Al-0.5 | 0.005 | 50 |  | 350.9186
S15 | S3 | Al-0.5 | 0.005 | 70 |  | 236.4829
S16 | S4 | Al-0.5 | 0.005 | 90 |  | 144.0945
S17 | S1 | Al-1 | 0.01 | 20 | 850.8657 | 339.2411
S18 | S2 | Al-1 | 0.01 | 50 | 442.4075 | 322.9887
S19 | S3 | Al-1 | 0.01 | 70 | 224.4626 | 224.0601
S20 | S4 | Al-1 | 0.01 | 90 | 79.19464 | 155.2134
S21 | S1 | Al-3 | 0.03 | 20 | 855.351981 | 327.687618
S22 | S2 | Al-3 | 0.03 | 50 | 442.668831 | 276.76667
S23 | S3 | Al-3 | 0.03 | 70 | 224.480405 | 217.83787
S24 | S4 | Al-3 | 0.03 | 90 | 79.1748512 | 174.7689