## Sheet1
Elongation | Stress (Mpa)
1.013430363 | 0.426650478
1.028985304 | 1.249643521
1.04715406 | 1.918207887
1.067540915 | 2.503861933
1.089985565 | 2.789206719
1.127350235 | 3.289331488
1.159808433 | 3.522749275
1.199060208 | 3.732815795
1.240576507 | 3.902445315
1.282092807 | 4.031758289
1.323609107 | 4.134521343
1.365125407 | 4.229417753
1.406641707 | 4.307597547
1.448158007 | 4.379877358
1.489674307 | 4.457073822
1.531190607 | 4.533286954
1.572706904 | 4.596716792
1.614223204 | 4.664079951
1.655739504 | 4.725543128
1.697255804 | 4.793889618
1.738772104 | 4.862236108
1.780288404 | 4.928615937
1.821804704 | 4.986145792
1.863321003 | 5.064325586
1.904837303 | 5.125788763
1.946353603 | 5.186268609
1.987869903 | 5.262481742
2.029386203 | 5.342628197
2.070902501 | 5.42080799
2.112418801 | 5.498004454
2.1539351 | 5.58405089
2.1954514 | 5.668130666
2.2369677 | 5.738443817
2.278484 | 5.816623611
2.3200003 | 5.911520021
2.348778645 | 5.962578295