## Sheet1
S26 - Hard (135C) | wt% | 𝞍 | Enthalpy (J/g)
| -0.03807474 | -0.763989752 | 4.897959184
| 1.000038433 | -0.048096122 | 4.517006803
| 1.995311119 | 0.638254263 | 4.761904762
| 4.978669434 | 2.695609153 | 4.843537415
| 16.68693391 | 10.76974998 | 5.387755102