## Table4
Table 4
Epoxy system | Tonset, °C
DGEBA / D2000 | 403
DGEBA / D2000 + 3% TiNT | 402
DGEBA / D2000 + 3% APMBP-TiNT | 398
DGEBA / D2000 + 3% PEI-TiNT | 407
DGEBA / D2000 + 3% PDA-TiNT | 405