## Sheet1
Sample | Sample (PS+X wt% silica) | Onset Temp (˚C) | Weight Loss @ Onset Temp (%) | DTG Max (˚C) | Non-Volatile Residue (%) | Glass Transition Temp. T(g) (˚C) | Datafiles
S1 | 0 | 392 | 11.5 | 423.1 | 0.22 | 94.2 | S1_DSC.xlsx
S2 | 2 | 394.9 | 11.8 | 424.6 | 1.94 | 96.2 | S2_DSC.xlsx
S3 | 5 | 395.3 | 14.2 | 428.7 | 4.91 | 96.9 | S3_DSC.xlsx
S4 | 10 | 397.8 | 14.7 | 431.4 | 10.1 | 98 | S4_DSC.xlsx
S5 | 15 | 401.2 | 14.9 | 434.6 | 15 | 98.6 | S5_DSC.xlsx
S6 | 30 | 396.3 | 11.9 | 429.3 | 29.5 | 99.5 | S6_DSC.xlsx