## Sheet1
152k PE Q | Freq | E' | E" | tan_delta | 152k PE Iso128 | Freq | E' | E" | tan_delta | NP/152k PE Q | Freq | E' | E" | tan_delta | NP/152k PE Iso128 | Freq | E' | E" | tan_delta
| Hz | Pa | Pa |  |  | Hz | Pa | Pa |  |  | Hz | Pa | Pa |  |  | Hz | Pa | Pa
| 0.079 | 512230000 | 68638000 | 0.134 |  | 0.079 | 608320000 | 76780000 | 0.12622 |  | 0.079 | 561180000 | 74692000 | 0.1331 |  | 0.079 | 725650000 | 85522000 | 0.11786
| 0.12521 | 525510000 | 63904000 | 0.1216 |  | 0.12521 | 627370000 | 69259000 | 0.1104 |  | 0.12521 | 582990000 | 69292000 | 0.11886 |  | 0.12521 | 745660000 | 78411000 | 0.10516
| 0.19844 | 545870000 | 61076000 | 0.11189 |  | 0.19844 | 648300000 | 61073000 | 0.09421 |  | 0.19844 | 604790000 | 65842000 | 0.10887 |  | 0.19844 | 770970000 | 77717000 | 0.1008
| 0.3145 | 561920000 | 57475000 | 0.10228 |  | 0.3145 | 663130000 | 57579000 | 0.08683 |  | 0.3145 | 619740000 | 65542000 | 0.10576 |  | 0.3145 | 792890000 | 72574000 | 0.09153
| 0.49846 | 583190000 | 48985000 | 0.084 |  | 0.49846 | 685450000 | 50198000 | 0.07323 |  | 0.49846 | 649860000 | 55745000 | 0.08578 |  | 0.49846 | 825890000 | 59922000 | 0.07255
| 0.79 | 591980000 | 41911000 | 0.0708 |  | 0.79 | 691360000 | 41357000 | 0.05982 |  | 0.79 | 655780000 | 49737000 | 0.07584 |  | 0.79 | 836880000 | 52318000 | 0.06252
| 1.25207 | 609210000 | 38835000 | 0.06375 |  | 1.25207 | 708000000 | 39659000 | 0.05602 |  | 1.25207 | 672710000 | 45216000 | 0.06722 |  | 1.25207 | 855800000 | 47566000 | 0.05558
| 1.98439 | 619030000 | 35365000 | 0.05713 |  | 1.98439 | 716750000 | 32841000 | 0.04582 |  | 1.98439 | 684730000 | 40801000 | 0.05959 |  | 1.98439 | 862950000 | 44034000 | 0.05103
| 3.14505 | 627890000 | 31215000 | 0.04971 |  | 3.14505 | 723480000 | 28776000 | 0.03977 |  | 3.14505 | 695130000 | 35298000 | 0.05078 |  | 3.14505 | 876390000 | 37853000 | 0.04319
| 4.98456 | 634800000 | 27324000 | 0.04304 |  | 4.98456 | 731250000 | 22853000 | 0.03125 |  | 4.98456 | 708560000 | 31844000 | 0.04494 |  | 4.98456 | 885420000 | 34600000 | 0.03908
| 7.9 | 642840000 | 23181000 | 0.03606 |  | 7.9 | 737650000 | 20685000 | 0.02804 |  | 7.9 | 712920000 | 30465000 | 0.04273 |  | 7.9 | 895370000 | 32839000 | 0.03668
| 12.5207 | 648330000 | 18230000 | 0.02812 |  | 12.5207 | 743260000 | 17300000 | 0.02328 |  | 12.5207 | 724130000 | 26454000 | 0.03653 |  | 12.5207 | 902960000 | 26732000 | 0.02961
| 19.8439 | 655600000 | 17621000 | 0.02688 |  | 19.8439 | 747520000 | 15740000 | 0.02106 |  | 19.8439 | 727980000 | 21725000 | 0.02984 |  | 19.8439 | 910620000 | 24682000 | 0.0271
| 31.4505 | 658910000 | 15747000 | 0.0239 |  | 31.4505 | 754550000 | 13416000 | 0.01778 |  | 31.4505 | 737680000 | 21439000 | 0.02906 |  | 31.4505 | 918270000 | 25865000 | 0.02817
| 49.8457 | 661680000 | 13844000 | 0.02092 |  | 49.8457 | 757140000 | 12566000 | 0.0166 |  | 49.8457 | 741270000 | 19935000 | 0.02689 |  | 49.8457 | 924270000 | 22962000 | 0.02484
| 79 | 663710000 | 13325000 | 0.02008 |  | 79 | 758120000 | 11119000 | 0.01467 |  | 79 | 744470000 | 20044000 | 0.02692 |  | 79 | 928560000 | 22829000 | 0.02459