## Sheet1
Additive # | Description/Fixed Value | Unit | Note
Additive - description | A solution of colloidal silica particles was diluted 2-fold with THF, and 3-aminopropyldimethylethoxysilane was added via a micropipet.
Additive - additive | colloidal SiO2 particles
Additive - amount
Solvent # | Name | Value | Unit
Solvent - solvent amount | THF
Additive # | Description/Fixed Value | Unit | Note
Additive - description | A solution of colloidal silica particles was diluted 2-fold with THF, and 3-aminopropyldimethylethoxysilane was added via a micropipet.
Additive - additive | 3-aminopropyldimethylethoxysilane
Additive - amount
Heating # | Description/Fixed Value | Unit | Note
Heating - description | The reaction mixture was heated at 65 °C for 4 h under an inert (N2) atmosphere.
Heating - temperature | 65 | Celsius
Heating - time | 4 | hours
Heating - pressure
Mode
Heating - ambient condition | inert (nitrogen, argon, etc)
Additive # | Description/Fixed Value | Unit | Note
Additive - description | The surface-anchored amine groups were then reacted with 2-mercaptothiazoline activated 4-cyanopentanoic acid dithiobenzoate (CPDB).
Additive - additive | 2-mercaptothiazoline
Additive - amount
Additive # | Description/Fixed Value | Unit | Note
Additive - description | The surface-anchored amine groups were then reacted with 2-mercaptothiazoline activated 4-cyanopentanoic acid dithiobenzoate (CPDB).
Additive - additive | 4-cyanopentanoic acid dithiobenzoate
Additive - amount
Additive # | Description/Fixed Value | Unit | Note
Additive - description | The PMMA-grafted nanoparticles (PMMA-g-NPs) were precipitated in hexane and recovered by centrifugation.
Additive - additive | hexane
Additive - amount
Centrifugation # | Used
Solvent # | Name | Value | Unit
Solvent - solvent amount | THF
Additive # | Description/Fixed Value | Unit | Note
Additive - description | A large excess of azobis(isobutyronitrile) (AIBN) was used to cleave the CPDB from the polymer chain ends.
Additive - additive | azobis(isobutyronitrile)
Additive - amount