## Feuil1
sample no. | matrix | pst | filler mass fraction | delta Tg | annealed | Mw | chemical name | abbreviation | manufacturer
S1 | polystyrene | octyldimethylmethoxysilane | 0.03 | -1.42 | 140 | 230000 | polystyrene | PS | Sigma-Aldrich
S2 | polystyrene | octyldimethylmethoxysilane | 0.08 | -1.73 | 140 | 230000 | poly(methylmethcrylate) | PMMA | Scientific Polymer Products
S3 | polystyrene | chloropropyldimethylethoxysilane | 0.03 | -1.1 | 140 | 230000 | poly(2-vinylpyridine) | P2VP | Sigma-Aldrich
S4 | polystyrene | chloropropyldimethylethoxysilane | 0.08 | -1.12 | 140 | 230000 | poly(ethylmethcrylate) | PEMA | Scientific Polymer Products
S5 | polystyrene | aminopropyldimethylethoxysilane | 0.03 | -0.59 | 140 | 230000 | octyldimethylmethoxysilane | ODMMS
S6 | polystyrene | aminopropyldimethylethoxysilane | 0.08 | -0.67 | 140 | 230000 | chloropropyldimethylethoxysilane | CPDMES
S7 | poly(methylmethcrylate) | octyldimethylmethoxysilane | 0.03 | -5.68 | 140 | 100000 | aminopropyldimethylethoxysilane | APDMES
S8 | poly(methylmethcrylate) | octyldimethylmethoxysilane | 0.08 | -6.14 | 140 | 100000
S9 | poly(methylmethcrylate) | chloropropyldimethylethoxysilane | 0.03 | -3.9 | 140 | 100000
S10 | poly(methylmethcrylate) | chloropropyldimethylethoxysilane | 0.08 | -4.71 | 140 | 100000
S11 | poly(methylmethcrylate) | aminopropyldimethylethoxysilane | 0.03 | 2.55 | 140 | 100000
S12 | poly(methylmethcrylate) | aminopropyldimethylethoxysilane | 0.08 | -0.36 | 140 | 100000
S13 | poly(2-vinylpyridine) | octyldimethylmethoxysilane | 0.03 | -4.79 | 140 | 200000
S14 | poly(2-vinylpyridine) | octyldimethylmethoxysilane | 0.08 | -5.93 | 140 | 200000
S15 | poly(2-vinylpyridine) | aminopropyldimethylethoxysilane | 0.03 | -6.37 | 140 | 200000
S16 | poly(2-vinylpyridine) | aminopropyldimethylethoxysilane | 0.08 | -8.87 | 140 | 200000
S17 | poly(ethylmethcrylate) | chloropropyldimethylethoxysilane | 0.03 | -1 | 110 | 200000
S18 | poly(ethylmethcrylate) | chloropropyldimethylethoxysilane | 0.08 | -1.8 | 110 | 200000
S19 | poly(ethylmethcrylate) | aminopropyldimethylethoxysilane | 0.03 | -0.16 | 110 | 200000
S20 | poly(ethylmethcrylate) | aminopropyldimethylethoxysilane | 0.08 | -0.3 | 110 | 200000