## Sheet1
Additive # | Description/Fixed Value | Unit | Note
Additive - description | Epoxy resin based on diglycidyl ether of bisphenol A (Epikote 828, epoxy equivalent = 187 g/equiv, Hexion), further denoted as DGEBA, was first heated at 60 °C for 2 h to melt any crystalline structures.
Additive - additive | DGEBA
Additive - amount
Heating # | Description/Fixed Value | Unit | Note
Heating - description | Epoxy resin based on diglycidyl ether of bisphenol A (Epikote 828, epoxy equivalent = 187 g/equiv, Hexion), further denoted as DGEBA, was first heated at 60 °C for 2 h to melt any crystalline structures.
Heating - temperature | 60 | Celsius
Heating - time | 2 | hours
Heating - pressure
Mode
Heating - ambient condition
Additive # | Description/Fixed Value | Unit | Note
Additive - description | Then, a stoichiometric amount of polyoxypropylene diamine hardener (Jeffamine D 2000, amine equivalent = 492 g/equiv, Huntsman), further denoted as D2000, was added and quickly degassed while stirring under vacuum.
Additive - additive | D2000
Additive - amount
Mixing # | Description/Fixed Value | Unit | Note
Mixing - description | Then, a stoichiometric amount of polyoxypropylene diamine hardener (Jeffamine D 2000, amine equivalent = 492 g/equiv, Huntsman), further denoted as D2000, was added and quickly degassed while stirring under vacuum.
Mixing - mixer
Mixing - method | stirring
Mixing - RPM
Mixing - time
Mixing - temperature
| Name | Value | Unit
Mixing - chemical used #
Curing # | Description/Fixed Value | Unit | Note
Curing - description | The prepared reactive dispersions were either kept in a freezer at −20 °C (for kinetics measurements) or cured in a silicone mold at 120 °C for 12 h followed by postcuring for 2 h at 150 °C.
Curing - temperature | 120 | Celsius
Curing - time | 12 | hours
Curing - pressure
Mode
Curing - ambient condition
Curing # | Description/Fixed Value | Unit | Note
Curing - description | The prepared reactive dispersions were either kept in a freezer at −20 °C (for kinetics measurements) or cured in a silicone mold at 120 °C for 12 h followed by postcuring for 2 h at 150 °C.
Curing - temperature | 150 | Celsius
Curing - time | 2 | hours
Curing - pressure
Mode
Curing - ambient condition