## Sheet1
Additive # | Description/Fixed Value | Unit | Note
Additive - description | The aqueous TiNT suspension containing 1.772 g/L of APMBP was stirred at room temperature for 24 h.
Additive - additive | aqueous TiNT suspension
Additive - amount
Additive # | Description/Fixed Value | Unit | Note
Additive - description | The aqueous TiNT suspension containing 1.772 g/L of APMBP was stirred at room temperature for 24 h.
Additive - additive | APMBP
Additive - amount | 1.772 | g/L
Mixing # | Description/Fixed Value | Unit | Note
Mixing - description | The aqueous TiNT suspension containing 1.772 g/L of APMBP was stirred at room temperature for 24 h.
Mixing - mixer
Mixing - method | stirring
Mixing - RPM
Mixing - time | 24 | hours
Mixing - temperature | 25 | Celsius
| Name | Value | Unit
Mixing - chemical used #
Other # | Description | Unit | Note
Other - description | Then, the excess of unbound APMBP modifier was removed by dialysis against deionized water (membrane MW cutoff 100000), and the APMBP-modified TiNT (APMBP-TiNT) were isolated by freeze-drying.