## Fig3Sa
Figure 3Sa
DGEBA |  | DGEBA / TiNT |  | DGEBA / APMBP-TiNT |  | DGEBA / PEI-TiNT |  | DGEBA / PDA-TiNT
w | G' | w | G' | w | G' | w | G' | w | G'
rad/s | Pa | rad/s | Pa | rad/s | Pa | rad/s | Pa | rad/s | Pa
0.01 | - | 0.01 | 0.961 | 0.01 | 22.2 | 0.01 | 207 | 0.01 | -
0.0158 | - | 0.0158 | 0.781 | 0.0158 | 20.7 | 0.0158 | 176 | 0.0158 | -
0.0251 | - | 0.0251 | 0.71 | 0.0251 | 19.8 | 0.0251 | 154 | 0.0251 | 2.94
0.0398 | - | 0.0398 | 0.681 | 0.0398 | 19.4 | 0.0398 | 141 | 0.0398 | 3.59
0.0631 | - | 0.0631 | 0.591 | 0.0631 | 18.5 | 0.0631 | 135 | 0.0631 | 4.05
0.1 | - | 0.1 | 0.61 | 0.1 | 18.2 | 0.1 | 129 | 0.1 | 4.48
0.158 | - | 0.158 | 0.622 | 0.158 | 18 | 0.158 | 134 | 0.158 | 4.96
0.251 | - | 0.251 | 0.642 | 0.251 | 17.7 | 0.251 | 137 | 0.251 | 5.6
0.398 | - | 0.398 | 0.661 | 0.398 | 17.6 | 0.398 | 132 | 0.398 | 6.34
0.631 | - | 0.631 | 0.795 | 0.631 | 17.4 | 0.631 | 128 | 0.631 | 7.28
1 | - | 1 | 0.973 | 1 | 16.8 | 1 | 124 | 1 | 8.44
1.58 | - | 1.58 | 1.18 | 1.58 | 16.8 | 1.58 | 121 | 1.58 | 9.85
2.51 | 0.0259 | 2.51 | 1.64 | 2.51 | 17 | 2.51 | 116 | 2.51 | 11.7
3.98 | 0.0739 | 3.98 | 2.41 | 3.98 | 17.5 | 3.98 | 111 | 3.98 | 14.2
6.31 | 0.121 | 6.31 | 3.56 | 6.31 | 18.9 | 6.31 | 98.6 | 6.31 | 17.5
10 | 0.247 | 10 | 5.45 | 10 | 21.3 | 10 | 82.9 | 10 | 21.2
15.8 | 0.575 | 15.8 | 8.47 | 15.8 | 25.1 | 15.8 | 73.8 | 15.8 | 26.1
25.1 | 1.33 | 25.1 | 13.4 | 25.1 | 31.5 | 25.1 | 71.4 | 25.1 | 33.2
39.8 | 3.61 | 39.8 | 21.8 | 39.8 | 42.7 | 39.8 | 73.8 | 39.8 | 45
63.1 | 8.57 | 63.1 | 35.9 | 63.1 | 62.2 | 63.1 | 106 | 63.1 | 94.1
100 | 20.7 | 100 | 59.9 | 100 | 93.4 | 100 | 111 | 100 | 94.5

## Fig3Sb
Figure 3Sb
DGEBA |  | DGEBA / TiNT |  | DGEBA / APMBP-TiNT |  | DGEBA / PEI-TiNT |  | DGEBA / PDA-TiNT
w | G'' | w | G'' | w | G'' | w | G'' | w | G''
rad/s | Pa | rad/s | Pa | rad/s | Pa | rad/s | Pa | rad/s | Pa
0.01 | 0.169 | 0.01 | 1.29 | 0.01 | 13.6 | 0.01 | 158 | 0.01 | 3.6
0.0158 | 0.279 | 0.0158 | 1.15 | 0.0158 | 13.2 | 0.0158 | 132 | 0.0158 | 6.85
0.0251 | 0.434 | 0.0251 | 1.32 | 0.0251 | 13.2 | 0.0251 | 121 | 0.0251 | 9.79
0.0398 | 0.664 | 0.0398 | 1.71 | 0.0398 | 13.9 | 0.0398 | 117 | 0.0398 | 12.4
0.0631 | 1.05 | 0.0631 | 2.26 | 0.0631 | 15.2 | 0.0631 | 116 | 0.0631 | 15.1
0.1 | 1.68 | 0.1 | 3.26 | 0.1 | 17.4 | 0.1 | 116 | 0.1 | 18.4
0.158 | 2.67 | 0.158 | 4.82 | 0.158 | 20.4 | 0.158 | 125 | 0.158 | 23
0.251 | 4.24 | 0.251 | 7.28 | 0.251 | 25.2 | 0.251 | 130 | 0.251 | 29.3
0.398 | 6.72 | 0.398 | 11.1 | 0.398 | 32.3 | 0.398 | 135 | 0.398 | 38.2
0.631 | 10.6 | 0.631 | 17.2 | 0.631 | 42.8 | 0.631 | 143 | 0.631 | 51
1 | 16.9 | 1 | 26.8 | 1 | 58.1 | 1 | 155 | 1 | 68.9
1.58 | 26.7 | 1.58 | 41.9 | 1.58 | 81 | 1.58 | 173 | 1.58 | 94.7
2.51 | 42.4 | 2.51 | 65.7 | 2.51 | 116 | 2.51 | 201 | 2.51 | 132
3.98 | 67.2 | 3.98 | 103 | 3.98 | 169 | 3.98 | 244 | 3.98 | 188
6.31 | 106 | 6.31 | 162 | 6.31 | 250 | 6.31 | 295 | 6.31 | 270
10 | 169 | 10 | 254 | 10 | 373 | 10 | 386 | 10 | 388
15.8 | 268 | 15.8 | 400 | 15.8 | 562 | 15.8 | 534 | 15.8 | 566
25.1 | 424 | 25.1 | 627 | 25.1 | 857 | 25.1 | 765 | 25.1 | 835
39.8 | 672 | 39.8 | 986 | 39.8 | 1320 | 39.8 | 1120 | 39.8 | 1250
63.1 | 1070 | 63.1 | 1550 | 63.1 | 2030 | 63.1 | 1690 | 63.1 | 1900
100 | 1690 | 100 | 2440 | 100 | 3150 | 100 | 2560 | 100 | 2890

## Fig3Sc
Figure 3Sc
D2000 / TiNT |  |  | D2000 / PDA-TiNT
w | G' | G'' | w | G' | G''
rad/s | Pa | Pa | rad/s | Pa | Pa
0.01 | 5.4882 | 8.36534 | 0.01 | 37 | 26.5831
0.01259 | 6.00356 | 8.39414 | 0.01259 | 33.9591 | 26.2598
0.01585 | 5.84478 | 8.23812 | 0.01585 | 37.6135 | 27.3456
0.01995 | 6.25032 | 8.47819 | 0.01995 | 39.8135 | 28.1945
0.02512 | 6.4467 | 8.84253 | 0.02512 | 40.2833 | 26.446
0.03162 | 6.80515 | 9.45047 | 0.03162 | 38.8938 | 24.931
0.03981 | 7.02482 | 9.66701 | 0.03981 | 38.681 | 24.5773
0.05012 | 7.0951 | 9.6956 | 0.05012 | 39.72 | 25.4026
0.0631 | 7.31442 | 9.9945 | 0.0631 | 39.7564 | 25.3913
0.07943 | 7.33324 | 10.328 | 0.07943 | 39.4177 | 25.4558
0.1 | 7.40907 | 10.7012 | 0.1 | 39.1729 | 25.0667
0.12589 | 7.63838 | 11.3236 | 0.12589 | 38.8318 | 25.0536
0.15849 | 7.89773 | 12.0486 | 0.15849 | 38.5723 | 25.3063
0.19953 | 8.22735 | 12.9171 | 0.19953 | 37.9123 | 25.4068
0.25119 | 8.64623 | 13.9505 | 0.25119 | 37.411 | 25.7465
0.31623 | 9.18707 | 15.1517 | 0.31623 | 37.5004 | 26.3534
0.39811 | 9.78959 | 16.4745 | 0.39811 | 37.5181 | 27.1104
0.50119 | 10.1715 | 18.0552 | 0.50119 | 37.5604 | 27.9618
0.63096 | 11.309 | 19.7705 | 0.63096 | 37.668 | 28.9362
0.79433 | 12.4203 | 21.6125 | 0.79433 | 37.7525 | 30.1865
1 | 13.4593 | 23.6748 | 1 | 37.9309 | 31.6725
1.25893 | 14.8619 | 26.113 | 1.25893 | 38.3184 | 33.3946
1.58489 | 16.19 | 28.8257 | 1.58489 | 38.8328 | 35.561
1.99526 | 17.862 | 31.747 | 1.99526 | 39.5829 | 38.0927
2.51189 | 19.6301 | 35.1565 | 2.51189 | 40.6 | 41.1828
3.16228 | 21.7917 | 38.8608 | 3.16228 | 41.9317 | 44.5902
3.98107 | 23.8408 | 43.118 | 3.98107 | 43.5868 | 48.6978
5.01187 | 30.4022 | 51.3631 | 5.01187 | 50.6934 | 56.0715
6.30957 | 27.5992 | 51.5629 | 6.30957 | 46.7913 | 57.4566
7.94328 | 29.2817 | 55.9856 | 7.94328 | 48.3955 | 62.4414
10 | 31.0528 | 61.3727 | 10 | 49.4871 | 68.1377
12.5893 | 33.5157 | 67.8096 | 12.5893 | 52.7393 | 75.6847
15.8489 | 34.599 | 74.1636 | 15.8489 | 53.9469 | 83.1621
19.9526 | 35.1811 | 81.3398 | 19.9526 | 55.6505 | 92.0139
25.1189 | 38.1283 | 91.6524 | 25.1189 | 58.9909 | 102.854
31.6228 | 40.1596 | 102.374 | 31.6228 | 62.6243 | 114.906
39.8107 | 42.7889 | 114.901 | 39.8107 | 67.016 | 129.09
50.1187 | 45.6298 | 130.76 | 50.1187 | 70.5817 | 145.647
63.0957 | 49.1151 | 148.733 | 63.0957 | 77.4661 | 166.613
79.4328 | 53.4127 | 170.596 | 79.4328 | 81.2955 | 188.666
100 | 57.908 | 196.955 | 100 | 89.3165 | 217.337