## Sheet1
Frequency (rad/s) | Loss Modulus (Pa)
0.01 | 1.29
0.0158 | 1.15
0.0251 | 1.32
0.0398 | 1.71
0.0631 | 2.26
0.1 | 3.26
0.158 | 4.82
0.251 | 7.28
0.398 | 11.1
0.631 | 17.2
1 | 26.8
1.58 | 41.9
2.51 | 65.7
3.98 | 103
6.31 | 162
10 | 254
15.8 | 400
25.1 | 627
39.8 | 986
63.1 | 1550
100 | 2440