## Sheet1
Frequency (rad/s) | Loss Modulus (Pa)
0.01 | 13.6
0.0158 | 13.2
0.0251 | 13.2
0.0398 | 13.9
0.0631 | 15.2
0.1 | 17.4
0.158 | 20.4
0.251 | 25.2
0.398 | 32.3
0.631 | 42.8
1 | 58.1
1.58 | 81
2.51 | 116
3.98 | 169
6.31 | 250
10 | 373
15.8 | 562
25.1 | 857
39.8 | 1320
63.1 | 2030
100 | 3150