## Sheet1
Figure 3
0% |  |  |  | 1% |  |  |  | 7.5% |  |  |  | 15% |  |  |  | 30% |  |  |  | 45%
X | Y | Electric field (kV/mm) | Probability of Failure (Percent) | X | Y | Electric field (kV/mm) | Probability of Failure (Percent) | X | Y | Electric field (kV/mm) | Probability of Failure (Percent) | X | Y | Electric field (kV/mm) | Probability of Failure (Percent) | X | Y | Electric field (kV/mm) | Probability of Failure (Percent) | X | Y | Electric field (kV/mm) | Probability of Failure (Percent)
262.520526 | -4.1449443 | 262.520526 | 1.571946 | 373.507208 | -4.0636844 | 373.507208 | 1.703875 | 379.194428 | -4.0149284 | 379.194428 | 1.788242 | 229.137743 | -3.7548966 | 229.137743 | 2.313115 | 293.286205 | -3.1535729 | 293.286205 | 4.180052 | 261.201468 | -3.7548966 | 261.201468 | 2.313115
413.097009 | -3.6086286 | 413.097009 | 2.672536 | 386.912321 | -3.4786127 | 386.912321 | 3.037917 | 424.70184 | -3.4461088 | 424.70184 | 3.136693 | 244.644875 | -3.1535729 | 244.644875 | 4.180052 | 314.715969 | -2.7472732 | 314.715969 | 6.209106 | 265.178661 | -3.137321 | 265.178661 | 4.247065
518.198847 | -3.2835889 | 518.198847 | 3.679928 | 394.787299 | -3.137321 | 394.787299 | 4.247065 | 443.281079 | -3.104817 | 443.281079 | 4.384259 | 262.520526 | -2.7472732 | 262.520526 | 6.209106 | 319.508002 | -2.4547374 | 319.508002 | 8.230092 | 280.286872 | -2.7472732 | 280.286872 | 6.209106
547.722558 | -3.039809 | 547.722558 | 4.671754 | 441.053773 | -2.8935411 | 441.053773 | 5.387422 | 452.303353 | -2.8610371 | 452.303353 | 5.560371 | 306.888429 | -2.4547374 | 306.888429 | 8.230092 | 322.743159 | -2.2272095 | 322.743159 | 10.22188 | 283.124898 | -2.4547374 | 283.124898 | 8.230092
567.380231 | -2.8447851 | 567.380231 | 5.648853 | 452.303353 | -2.6660133 | 452.303353 | 6.716679 | 459.190365 | -2.6335093 | 459.190365 | 6.930714 | 330.975092 | -1.9671777 | 330.975092 | 13.05122 | 326.011074 | -1.9834297 | 326.011074 | 12.85498 | 287.435909 | -2.2109576 | 287.435909 | 10.38036
627.519553 | -2.6660133 | 627.519553 | 6.716679 | 466.182242 | -2.4872414 | 466.182242 | 7.977677 | 467.357862 | -2.4547374 | 467.357862 | 8.230092 | 334.326358 | -1.7396499 | 334.326358 | 16.10313 | 326.011074 | -1.7396499 | 326.011074 | 16.10313 | 299.255574 | -1.9671777 | 299.255574 | 13.05122
633.873461 | -2.5197454 | 633.873461 | 7.732673 | 576.019464 | -2.3409735 | 576.019464 | 9.174846 | 468.536447 | -2.2922175 | 468.536447 | 9.610507 | 341.131034 | -1.528374 | 341.131034 | 19.49799 | 329.312077 | -1.544626 | 329.312077 | 19.21603 | 309.995808 | -1.7396499 | 309.995808 | 16.10313
663.271669 | -2.3734775 | 663.271669 | 8.894883 | 578.928343 | -2.1622016 | 578.928343 | 10.86976 | 473.280581 | -2.1134456 | 473.280581 | 11.38074 | 342.853734 | -1.3170981 | 342.853734 | 23.50246 | 334.326358 | -1.3170981 | 334.326358 | 23.50246 | 309.995808 | -1.528374 | 309.995808 | 19.49799
669.987583 | -2.2434615 | 669.987583 | 10.06569 | 640.291705 | -2.0159337 | 640.291705 | 12.47065 | 485.352143 | -1.9671777 | 485.352143 | 13.05122 | 342.853734 | -1.0733183 | 342.853734 | 28.9561 | 348.074208 | -1.0895703 | 348.074208 | 28.56348 | 309.995808 | -1.3170981 | 309.995808 | 23.50246
683.624103 | -2.1134456 | 683.624103 | 11.38074 | 653.323813 | -1.8859178 | 653.323813 | 14.07452 | 495.230706 | -1.8046578 | 495.230706 | 15.17083 | 342.853734 | -0.8457905 | 342.853734 | 34.8982 | 351.59861 | -0.8457905 | 351.59861 | 34.8982 | 314.715969 | -1.1058223 | 314.715969 | 28.17508
676.771498 | -1.9834297 | 676.771498 | 12.85498 | 656.623076 | -1.7559019 | 656.623076 | 15.86532 | 507.86213 | -1.6908939 | 507.86213 | 16.83592 | 351.59861 | -0.6020106 | 351.59861 | 42.17271 | 360.566534 | -0.5857586 | 360.566534 | 42.68933 | 337.711558 | -0.8620424 | 337.711558 | 34.44618
680.189171 | -1.8696658 | 680.189171 | 14.28781 | 659.939 | -1.609634 | 659.939 | 18.12371 | 513.004455 | -1.528374 | 513.004455 | 19.49799 | 364.217427 | -0.3094748 | 364.217427 | 51.99343 | 379.194428 | -0.3094748 | 379.194428 | 51.99343 | 339.41699 | -0.6020106 | 339.41699 | 42.17271
683.624103 | -1.7396499 | 683.624103 | 16.10313 | 663.271669 | -1.479618 | 663.271669 | 20.36565 | 513.004455 | -1.3983581 | 513.004455 | 21.8861 | 386.912321 | 0.06432095 | 386.912321 | 65.57663 | 413.097009 | 0.08057294 | 413.097009 | 66.1729 | 349.83197 | -0.3094748 | 349.83197 | 51.99343
701.060716 | -1.6258859 | 701.060716 | 17.85936 | 663.271669 | -1.3333501 | 663.271669 | 23.17136 | 518.198847 | -1.2683422 | 518.198847 | 24.51963 | 398.784692 | 0.69814854 | 398.784692 | 86.6015 | 415.183135 | 0.68189655 | 415.183135 | 86.16024 | 362.387383 | 0.08057294 | 362.387383 | 66.1729
715.32968 | -1.528374 | 715.32968 | 19.49799 | 663.271669 | -1.2033342 | 663.271669 | 25.93237 | 518.198847 | -1.1058223 | 518.198847 | 28.17508 | [8 empty] | 390.829976 | 0.69814854 | 390.829976 | 86.6015
733.57498 | -1.4146101 | 733.57498 | 21.57444 | 666.621169 | -1.0570663 | 666.621169 | 29.35294 | 523.445835 | -0.9270504 | 523.445835 | 32.68043
748.505719 | -1.3008462 | 748.505719 | 23.83752 | 666.621169 | -0.8945464 | 666.621169 | 33.55482 | 534.099734 | -0.7807825 | 534.099734 | 36.74825
767.597213 | -1.1708302 | 767.597213 | 26.66333 | 680.189171 | -0.7482785 | 680.189171 | 37.69824 | 542.232221 | -0.6020106 | 542.232221 | 42.17271
803.197351 | -1.0895703 | 803.197351 | 28.56348 | 683.624103 | -0.5695066 | 683.624103 | 43.20969 | 547.722558 | -0.4394907 | 547.722558 | 47.50039
807.25347 | -0.9595544 | 807.25347 | 31.82304 | 683.624103 | -0.3907347 | 683.624103 | 49.16371 | 553.268486 | -0.1957109 | 553.268486 | 56.05582
807.25347 | -0.8295385 | 807.25347 | 35.35443 | 697.538172 | -0.1632069 | 697.538172 | 57.23351 | 561.692847 | 0.06432095 | 561.692847 | 65.57663
823.683817 | -0.6995225 | 823.683817 | 39.1539 | 715.32968 | 0.08057294 | 715.32968 | 66.1729 | 567.380231 | 0.38936074 | 567.380231 | 77.14584
853.245694 | -0.5370027 | 853.245694 | 44.26141 | 729.889065 | 0.42186472 | 729.889065 | 78.23359 | 576.019464 | 0.94192838 | 576.019464 | 92.30749
870.612138 | -0.3907347 | 870.612138 | 49.16371 | 744.744784 | 0.99068435 | 744.744784 | 93.23276
901.858266 | -0.2119629 | 901.858266 | 55.46945
910.989972 | -0.016939 | 910.989972 | 62.58893
915.59044 | 0.22684085 | 915.59044 | 71.48187
987.452121 | 0.53562865 | 987.452121 | 81.88667
1064.95399 | 1.0719443 | 1064.95399 | 94.61231
Figure S3
0% |  |  |  | 1% |  |  |  | 7.5% |  |  |  | 15%
X | Y | Electric field (kV/mm) | Probability of Failure (Percent) | X | Y | Electric field (kV/mm) | Probability of Failure (Percent) | X | Y | Electric field (kV/mm) | Probability of Failure (Percent) | X | Y | Electric field (kV/mm) | Probability of Failure (Percent)
213.87594 | -4.2079061 | 213.87594 | 1.476736 | 165.382485 | -4.2213577 | 165.382485 | 1.457149 | 172.946112 | -4.1888608 | 172.946112 | 1.504916 | 217.898447 | -4.2576725 | 217.898447 | 1.40555
242.766591 | -3.6809411 | 242.766591 | 2.48844 | 174.239929 | -3.6935048 | 174.239929 | 2.457756 | 289.238192 | -3.6665128 | 289.238192 | 2.524144 | 272.496285 | -3.7318618 | 272.496285 | 2.366372
277.621304 | -3.3687577 | 277.621304 | 3.384634 | 180.855655 | -3.3636523 | 180.855655 | 3.40166 | 303.595528 | -3.3367935 | 303.595528 | 3.492626 | 335.732413 | -3.4205663 | 335.732413 | 3.216525
282.842712 | -3.1377721 | 282.842712 | 4.245191 | 182.888929 | -3.1325779 | 182.888929 | 4.26682 | 329.534636 | -3.1065626 | 329.534636 | 4.376782 | 336.985887 | -3.1728883 | 336.985887 | 4.10175
305.866738 | -2.9405265 | 305.866738 | 5.146624 | 218.711982 | -2.936531 | 218.711982 | 5.166687 | 336.985887 | -2.9086511 | 336.985887 | 5.308814 | 343.323805 | -2.9749324 | 343.323805 | 4.976968
308.729659 | -2.7589744 | 308.729659 | 6.13914 | 259.609663 | -2.75691 | 259.609663 | 6.151428 | 339.506892 | -2.7435916 | 339.506892 | 6.231279 | 351.086849 | -2.7935357 | 351.086849 | 5.936907
322.248143 | -2.6273663 | 322.248143 | 6.971896 | 294.678088 | -2.609786 | 294.678088 | 7.091057 | 345.892224 | -2.5951802 | 345.892224 | 7.191544 | 367.143507 | -2.6784646 | 367.143507 | 6.636388
333.239436 | -2.4791325 | 333.239436 | 8.039947 | 303.595528 | -2.4945374 | 303.595528 | 7.922044 | 359.025427 | -2.4469907 | 359.025427 | 8.291366 | 369.890122 | -2.5464348 | 369.890122 | 7.5369
335.732413 | -2.3305878 | 335.732413 | 9.266049 | 304.729017 | -2.3294336 | 304.729017 | 9.276237 | 363.061778 | -2.3150053 | 363.061778 | 9.404502 | 372.657285 | -2.4309198 | 372.657285 | 8.419873
347.18363 | -2.2318984 | 347.18363 | 10.17658 | 313.950614 | -2.2472146 | 313.950614 | 10.02994 | 365.777857 | -2.1664607 | 365.777857 | 10.82616 | 374.04862 | -2.3153604 | 374.04862 | 9.401325
353.713344 | -2.1330315 | 353.713344 | 11.17283 | 317.48021 | -2.1152292 | 317.48021 | 11.36166 | 386.806732 | -2.0680376 | 386.806732 | 11.87674 | 374.04862 | -2.1997567 | 374.04862 | 10.49092
355.03395 | -2.0174721 | 355.03395 | 12.45272 | 322.248143 | -1.9832882 | 322.248143 | 12.85667 | 394.081664 | -1.9691707 | 394.081664 | 13.02701 | 378.253869 | -2.0842861 | 378.253869 | 11.69698
356.359487 | -1.9019127 | 356.359487 | 13.86745 | 328.308878 | -1.900936 | 328.308878 | 13.88002 | 395.552987 | -1.8370964 | 395.552987 | 14.72418 | 379.666099 | -2.0017564 | 379.666099 | 12.63695
359.025427 | -1.7863977 | 359.025427 | 15.42764 | 329.534636 | -1.8018915 | 329.534636 | 15.20949 | 395.552987 | -1.7214927 | 395.552987 | 16.37261 | 381.083601 | -1.886197 | 381.083601 | 14.07088
359.025427 | -1.6873088 | 359.025427 | 16.89097 | 335.732413 | -1.7030245 | 335.732413 | 16.65085 | 412.104653 | -1.6228921 | 412.104653 | 17.9078 | 381.083601 | -1.787108 | 381.083601 | 15.41758
361.71131 | -1.5717938 | 361.71131 | 18.75268 | 336.985887 | -1.6039799 | 336.985887 | 18.21649 | 424.575612 | -1.5241583 | 424.575612 | 19.57172 | 383.934503 | -1.5890189 | 383.934503 | 18.46402
363.061778 | -1.489264 | 363.061778 | 20.19137 | 338.244041 | -1.4884206 | 338.244041 | 20.20656 | 432.560889 | -1.4087765 | 432.560889 | 21.68587 | 385.367941 | -1.4899744 | 385.367941 | 20.17859
363.061778 | -1.3571455 | 363.061778 | 22.69368 | 339.506892 | -1.3563463 | 339.506892 | 22.70959 | 437.423964 | -1.3098207 | 437.423964 | 23.65201 | 386.806732 | -1.374415 | 386.806732 | 22.35225
369.890122 | -1.2582785 | 369.890122 | 24.73408 | 342.046756 | -1.273861 | 342.046756 | 24.40269 | 443.993216 | -1.1943945 | 443.993216 | 26.13177 | 391.155415 | -1.2589444 | 391.155415 | 24.71984
369.890122 | -1.1261599 | 369.890122 | 27.69494 | 343.323805 | -1.1583016 | 343.323805 | 26.94949 | 464.298868 | -1.0710661 | 464.298868 | 29.01084 | 394.081664 | -1.1599442 | 394.081664 | 26.91183
376.846892 | -1.0272929 | 376.846892 | 30.09093 | 344.605622 | -1.0262274 | 344.605622 | 30.1176 | 492.824941 | -0.96443 | 492.824941 | 31.6959 | 394.081664 | -1.0608553 | 394.081664 | 29.26004
385.367941 | -0.9119555 | 385.367941 | 33.08439 | 350.433278 | -0.8943086 | 350.433278 | 33.56128 | 503.96842 | -0.8325778 | 503.96842 | 35.26879 | 400 | -0.9454291 | 400 | 32.19355
392.615813 | -0.7965737 | 392.615813 | 36.29271 | 357.689973 | -0.7954638 | 357.689973 | 36.3246 | 511.537041 | -0.7006368 | 511.537041 | 39.12023 | 400 | -0.8463401 | 400 | 34.88284
401.49342 | -0.6647215 | 401.49342 | 40.21508 | 356.359487 | -0.6633008 | 356.359487 | 40.25879 | 513.44689 | -0.5685626 | 513.44689 | 43.24003 | 409.044574 | -0.7310027 | 409.044574 | 38.20984
404.497008 | -0.499662 | 404.497008 | 45.48726 | 361.71131 | -0.5313598 | 361.71131 | 44.44547 | 513.44689 | -0.4034143 | 513.44689 | 48.72851 | 412.104653 | -0.6154878 | 412.104653 | 41.74715
418.293659 | -0.367943 | 418.293659 | 49.95045 | 367.143507 | -0.3663891 | 367.143507 | 50.00429 | 517.288006 | -0.2383549 | 517.288006 | 54.52116 | 413.643266 | -0.4503839 | 413.643266 | 47.13261
435.796894 | -0.2197979 | 435.796894 | 55.18741 | 369.890122 | -0.2178445 | 369.890122 | 55.25769 | 542.965381 | -0.0407541 | 542.965381 | 61.71321 | 413.643266 | -0.3182653 | 413.643266 | 51.68411
437.423964 | -0.0216644 | 437.423964 | 62.41513 | 400 | -0.0040841 | 400 | 63.06181 | 544.992569 | 0.19040906 | 544.992569 | 70.17265 | 415.187624 | -0.1201318 | 415.187624 | 58.80295
447.314747 | 0.2092768 | 447.314747 | 70.85207 | 418.293659 | 0.21007591 | 418.293659 | 70.88078 | 549.06968 | 0.50410194 | 549.06968 | 80.90031 | 418.293659 | 0.06144248 | 418.293659 | 65.47095
464.298868 | 0.55564418 | 464.298868 | 82.50165 | 487.345944 | 0.53855222 | 487.345944 | 81.97705 | 561.484934 | 1.04882479 | 561.484934 | 94.24036 | 421.422931 | 0.29256124 | 421.422931 | 73.81163
487.345944 | 1.06702661 | 487.345944 | 94.53455 | 513.44689 | 1.04989026 | 513.44689 | 94.25786 |  |  |  |  | 421.422931 | 0.60634291 | 421.422931 | 84.0181
[12 empty] | 421.422931 | 1.13481731 | 421.422931 | 95.5426
Figure S4
0% |  |  |  | 15% |  |  |  | 30%
X | Y | Electric field (kV/mm) | Probability of Failure (Percent) | X | Y | Electric field (kV/mm) | Probability of Failure (Percent) | X | Y | Electric field (kV/mm) | Probability of Failure (Percent)
428.878579 | -3.7592982 | 428.878579 | 2.303074 | 412.285369 | -3.9291101 | 412.285369 | 1.946914 | 290.572754 | -3.9750255 | 290.572754 | 1.86036
478.978882 | -3.122885 | 478.978882 | 4.307471 | 418.84419 | -3.3501314 | 418.84419 | 3.447158 | 294.419813 | -3.3960736 | 294.419813 | 3.29495
508.852871 | -2.7269786 | 508.852871 | 6.332288 | 418.84419 | -2.9971936 | 418.84419 | 4.870112 | 335.806018 | -3.0559139 | 335.806018 | 4.598862
515.589866 | -2.4021419 | 515.589866 | 8.654745 | 428.878579 | -2.7287198 | 428.878579 | 6.321627 | 362.425637 | -2.7727868 | 362.425637 | 6.057531
521.043627 | -2.1479195 | 521.043627 | 11.01717 | 432.276515 | -2.4886418 | 432.276515 | 7.96697 | 376.021705 | -2.5324141 | 376.021705 | 7.639145
539.16993 | -1.9075736 | 539.16993 | 13.79484 | 434.556749 | -2.2768255 | 434.556749 | 9.752061 | 400.526454 | -2.334126 | 400.526454 | 9.234882
547.747288 | -1.6674151 | 547.747288 | 17.19935 | 439.153365 | -2.0790732 | 439.153365 | 11.75437 | 400.526454 | -2.1505984 | 400.526454 | 10.98938
547.747288 | -1.441535 | 547.747288 | 21.06649 | 443.798602 | -1.9095559 | 443.798602 | 13.76949 | 418.84419 | -1.9666153 | 418.84419 | 13.05806
559.396399 | -1.2154405 | 559.396399 | 25.66434 | 452.046313 | -1.7399583 | 452.046313 | 16.09859 | 419.947427 | -1.8254134 | 419.947427 | 14.88365
565.313533 | -0.9612181 | 565.313533 | 31.77962 | 453.237004 | -1.5705213 | 453.237004 | 18.77416 | 419.947427 | -1.6418858 | 419.947427 | 17.60246
568.295529 | -0.6788143 | 568.295529 | 39.78315 | 455.627804 | -1.3728226 | 455.627804 | 22.38354 | 422.162626 | -1.4865395 | 422.162626 | 20.24047
571.293256 | -0.382293 | 571.293256 | 49.45444 | 460.447303 | -1.2174228 | 460.447303 | 25.62066 | 422.162626 | -1.3312469 | 422.162626 | 23.21399
583.443127 | -0.0009059 | 583.443127 | 63.17873 | 461.660122 | -1.0479859 | 461.660122 | 29.57651 | 424.389509 | -1.1759007 | 424.389509 | 26.54821
603.740212 | 0.6206129 | 603.740212 | 84.43379 | 467.772306 | -0.8502068 | 467.772306 | 34.77495 | 424.389509 | -0.9782556 | 424.389509 | 31.33746
|  |  |  | 467.772306 | -0.6384441 | 467.772306 | 41.02836 | 424.389509 | -0.7947279 | 424.389509 | 36.34575
|  |  |  | 471.478391 | -0.4266011 | 471.478391 | 47.93743 | 425.507352 | -0.597056 | 425.507352 | 42.32981
|  |  |  | 472.720266 | -0.115989 | 472.720266 | 58.95434 | 427.751879 | -0.3570047 | 427.751879 | 50.33001
|  |  |  | 472.720266 | 0.22283125 | 472.720266 | 71.33834 | 430.008246 | -0.0887184 | 430.008246 | 59.95247
|  |  |  | 477.720565 | 0.81587389 | 477.720565 | 89.57695 | 432.276515 | 0.26427298 | 432.276515 | 72.81443
[8 empty] | 432.276515 | 0.84309095 | 432.276515 | 90.20735
Figure S5
0% |  |  |  | 1% |  |  |  | 7.5% |  |  |  | 15%
X | Y | Electric field (kV/mm) | Probability of Failure (Percent) | X | Y | Electric field (kV/mm) | Probability of Failure (Percent) | X | Y | Electric field (kV/mm) | Probability of Failure (Percent) | X | Y | Electric field (kV/mm) | Probability of Failure (Percent)
346.266232 | -3.765416 | 346.266232 | 2.289189 | 382.243527 | -3.842452 | 382.243527 | 2.121274 | 369.142507 | -3.8428452 | 369.142507 | 2.120449 | 347.289484 | -3.8591633 | 347.289484 | 2.086489
352.255359 | -3.1556487 | 352.255359 | 4.171567 | 389.983795 | -3.2170219 | 389.983795 | 3.928187 | 371.187063 | -3.233209 | 371.187063 | 3.866349 | 349.210415 | -3.2338971 | 349.210415 | 3.863741
378.734328 | -2.779709 | 378.734328 | 6.017027 | 393.328853 | -2.8418031 | 393.328853 | 5.665236 | 388.782862 | -2.8419342 | 388.782862 | 5.664515 | 364.702965 | -2.8426551 | 364.702965 | 5.660551
429.08858 | -2.4813297 | 429.08858 | 8.023028 | 399.029953 | -2.544669 | 399.029953 | 7.549704 | 408.419157 | -2.5600368 | 408.419157 | 7.438963 | 373.229107 | -2.5454226 | 373.229107 | 7.544237
453.398371 | -2.2462568 | 453.398371 | 10.03905 | 404.822691 | -2.2944248 | 404.822691 | 9.590367 | 413.145743 | -2.3098255 | 413.145743 | 9.450957 | 396.670252 | -2.2946542 | 396.670252 | 9.588277
455.98734 | -1.996111 | 455.98734 | 12.70375 | 408.3253 | -2.0755063 | 408.3253 | 11.7938 | 417.936324 | -2.1065042 | 417.936324 | 11.45529 | 401.266819 | -2.0757029 | 401.266819 | 11.79162
468.023079 | -1.7769958 | 468.023079 | 15.5614 | 407.098066 | -1.8567188 | 407.098066 | 14.45984 | 435.240229 | -1.8559651 | 435.240229 | 14.46992 | 416.677114 | -1.8720867 | 416.677114 | 14.25586
473.446473 | -1.5580445 | 473.446473 | 18.98593 | 408.243571 | -1.6534958 | 408.243571 | 17.4181 | 435.198282 | -1.6527749 | 435.198282 | 17.4295 | 423.962662 | -1.6530698 | 423.962662 | 17.42484
480.326641 | -1.3390604 | 480.326641 | 23.05596 | 411.778832 | -1.4502072 | 411.778832 | 20.90509 | 442.814237 | -1.4650181 | 442.814237 | 20.63191 | 426.393033 | -1.449814 | 426.393033 | 20.91239
480.273228 | -1.1046102 | 480.273228 | 28.2039 | 414.139359 | -1.2469515 | 414.139359 | 24.97731 | 445.352674 | -1.2617623 | 445.352674 | 24.65967 | 432.592623 | -1.2464599 | 432.592623 | 24.98791
487.248991 | -0.869996 | 487.248991 | 34.2265 | 418.941461 | -1.0436301 | 418.941461 | 29.68422 | 450.513367 | -1.042811 | 450.513367 | 29.70451 | 435.072466 | -1.0432042 | 435.072466 | 29.69477
490.031252 | -0.6198502 | 490.031252 | 41.60997 | 422.569362 | -0.8403416 | 422.569362 | 35.05069 | 457.056881 | -0.8081968 | 457.056881 | 35.95991 | 453.092581 | -0.8239252 | 453.092581 | 35.51298
494.252781 | -0.3227816 | 494.252781 | 51.52548 | 423.742693 | -0.5589685 | 423.742693 | 43.54908 | 474.602706 | -0.5733206 | 474.602706 | 43.08724 | 467.755973 | -0.5734844 | 467.755973 | 43.08199
523.735602 | 0.06862425 | 523.735602 | 65.73459 | 431.138997 | -0.2774316 | 431.138997 | 53.12695 | 475.916987 | -0.2763175 | 475.916987 | 53.16653 | 470.416463 | -0.2764485 | 470.416463 | 53.16188
534.352908 | 0.64716431 | 534.352908 | 85.19369 | 433.57193 | 0.11338443 | 433.57193 | 67.37406 | 487.025071 | 0.09906511 | 487.025071 | 66.85036 | 473.074548 | 0.09873743 | 473.074548 | 66.83836
|  |  |  | 439.791116 | 0.72311899 | 439.791116 | 87.26544 | 534.3331 | 0.7253144 | 534.3331 | 87.32299 | 505.631359 | 0.7090618 | 505.631359 | 86.89379