## Feuil1
sample no. | pst | filler mass fraction | Tc | Tm | Tg | G'(30) | G'(150) | G'(200)
S1 | none |  | 201 | 244 | 79 | 1943 | 137 | 117
S2 | polydimethyl-siloxane | 0.005 | 200 | 243 | 77 | 1920 | 126 | 85
S3 | polydimethyl-siloxane | 0.01 | 201 | 242 | 76 | 1900 | 120 | 80
S4 | 3-Aminopropyltrimethoxysilane | 0.0025 | 205 | 243 | 76 | 1987 | 119 | 99
S5 | 3-Aminopropyltrimethoxysilane | 0.005 | 192 | 243 | 75 | 1918 | 122 | 90
S6 | 3-Aminopropyltrimethoxysilane with various acidanhydrides | 0.005 | 203 | 244 | 75 | 2024 | 200 | 140
S7 | 3-Aminopropyltrimethoxysilane with various acidanhydrides | 0.01 | 214 | 246 | 75 | 2486 | 282 | 188