## Sheet1
Frequency (rad/s) | Loss Modulus (Pa)
0.01 | 158
0.0158 | 132
0.0251 | 121
0.0398 | 117
0.0631 | 116
0.1 | 116
0.158 | 125
0.251 | 130
0.398 | 135
0.631 | 143
1 | 155
1.58 | 173
2.51 | 201
3.98 | 244
6.31 | 295
10 | 386
15.8 | 534
25.1 | 765
39.8 | 1120
63.1 | 1690
100 | 2560