## Sheet1
Elongation | Stress (Sample 12)
1.013430363 | 0.676532127
1.028985304 | 1.918402648
1.04715406 | 2.968145704
1.067540915 | 3.546636562
1.089985565 | 4.097997355
1.127350235 | 4.625767268
1.159808433 | 4.866578396
1.199060208 | 5.094905351
1.240576507 | 5.295018114
1.282092807 | 5.426297749
1.323609107 | 5.533977454
1.365125407 | 5.630840526
1.406641707 | 5.707053658
1.448158007 | 5.777366809
1.489674307 | 5.850629951
1.531190607 | 5.914059788
1.572706904 | 5.98732293
1.614223204 | 6.053702759
1.655739504 | 6.115165936
1.697255804 | 6.1697458
1.738772104 | 6.226292325
1.780288404 | 6.301522128
1.821804704 | 6.363968635
1.863321003 | 6.42051516
1.904837303 | 6.473128363
1.946353603 | 6.529674888
1.987869903 | 6.599004708
2.029386203 | 6.676201172
2.070902501 | 6.738647679
2.112418801 | 6.801094186
2.1539351 | 6.877307319
2.1954514 | 6.914187236
2.2369677 | 6.970733761
2.278484 | 7.068580163
2.3200003 | 7.15659326
2.348778645 | 7.203870036