## Sheet1
Elongation | Stress (Sample 12)
1.013430363 | 0.435666562
1.028985304 | 0.93139819
1.04715406 | 1.26998408
1.067540915 | 1.756417218
1.089985565 | 2.0147357
1.127350235 | 2.515169516
1.159808433 | 2.742651689
1.199060208 | 2.962912335
1.240576507 | 3.146308481
1.282092807 | 3.285454759
1.323609107 | 3.403951099
1.365125407 | 3.49983084
1.406641707 | 3.576043973
1.448158007 | 3.646357123
1.489674307 | 3.710770291
1.531190607 | 3.772233468
1.572706904 | 3.824846672
1.614223204 | 3.878443206
1.655739504 | 3.926139757
1.697255804 | 3.979736291
1.738772104 | 4.032349494
1.780288404 | 4.083979367
1.821804704 | 4.128725927
1.863321003 | 4.189205774
1.904837303 | 4.24870229
1.946353603 | 4.313115458
1.987869903 | 4.376545296
2.029386203 | 4.436041812
2.070902501 | 4.497504989
2.112418801 | 4.564868148
2.1539351 | 4.632231308
2.1954514 | 4.699594467
2.2369677 | 4.782690913
2.278484 | 4.86972068
2.3200003 | 4.947900474
2.348778645 | 4.9972711