## Sheet1
Elongation | Stress (Sample 12)
1.013430363 | 0.41929238
1.028985304 | 0.67339095
1.04715406 | 0.89674213
1.067540915 | 1.12219052
1.089985565 | 1.37990955
1.127350235 | 1.61522585
1.159808433 | 1.84342989
1.199060208 | 2.04845931
1.240576507 | 2.21218885
1.282092807 | 2.34248515
1.323609107 | 2.44426487
1.365125407 | 2.52539466
1.406641707 | 2.58784117
1.448158007 | 2.63553772
1.489674307 | 2.6842176
1.531190607 | 2.72601417
1.572706904 | 2.76387742
1.614223204 | 2.79584068
1.655739504 | 2.82878728
1.697255804 | 2.86468386
1.738772104 | 2.90353044
1.780288404 | 2.94631034
1.821804704 | 2.98712358
1.863321003 | 3.02892015
1.904837303 | 3.07465004
1.946353603 | 3.12627991
1.987869903 | 3.18380977
2.029386203 | 3.2472396
2.070902501 | 3.31656942
2.112418801 | 3.38294925
2.1539351 | 3.45424573
2.1954514 | 3.52750888
2.2369677 | 3.61060532
2.278484 | 3.69566843
2.3200003 | 3.78859818
2.348778645 | 3.86148763