## Sheet1
𝞴h (%) | 𝞧, % (1 wt%)
1.237160393 | 14.2519782
1.497635657 | 14.5478977
1.740412387 | 15.2921892
1.991566417 | 16.335695
2.24250807 | 17.8272732
2.48493083 | 19.0202362
2.73601407 | 19.9139851
2.987569273 | 20.3596615
3.23895929 | 20.655581
3.481901203 | 20.9518001
3.750635787 | 21.3968774
3.98498801 | 21.3941818
4.479249147 | 21.5379484
4.982288757 | 21.5322576
5.98853316 | 21.9689486
6.985527137 | 22.8543111
7.96581369 | 24.3375029
8.98074218 | 25.0731086
9.96950043 | 25.0617271
10.97600443 | 25.498418
11.97370633 | 25.3375792
12.9634321 | 25.475655