## Sheet1
Figure 3A
0 vol% MMT |  |  |  | 1.3 vol% MMT |  |  |  | 4.2 vol% MMT |  |  |  | 8.9 vol% MMT |  |  |  | 16.4 vol% MMT |  |  |  | 25.3 vol% MMT |  |  |  | 36.5 vol% MMT
X | Y | Electric field (kV/mm) | Probability of Failure (Percent) | X | Y | Electric field (kV/mm) | Probability of Failure (Percent) | X | Y | Electric field (kV/mm) | Probability of Failure (Percent) | X | Y | Electric field (kV/mm) | Probability of Failure (Percent) | X | Y | Electric field (kV/mm) | Probability of Failure (Percent) | X | Y | Electric field (kV/mm) | Probability of Failure (Percent) | X | Y | Electric field (kV/mm) | Probability of Failure (Percent)
58.084141 | -2.8426434 | 58.084141 | 5.660615 | 66.5339302 | -3.080124 | 66.5339302 | 4.491368 | 85.2794637 | -2.8426434 | 85.2794637 | 5.660615 | 101.891 | -1.299019 | 101.891 | 23.87544 | 95.4245533 | -2.8426434 | 95.4245533 | 5.660615 | 101.4149 | -3.080124 | 101.4149 | 4.491368 | 54.65322 | -3.12762 | 54.65322 | 4.287565
70.0514339 | -1.916469 | 70.0514339 | 13.68144 | 70.7106781 | -2.1539496 | 70.7106781 | 10.9547 | 90.6329851 | -1.916469 | 90.6329851 | 13.68144 | 102.8499 | -1.014043 | 102.8499 | 30.42393 | 110.853064 | -1.916469 | 110.853064 | 13.68144 | 101.891 | -2.15395 | 101.891 | 10.9547 | 58.35681 | -2.225194 | 58.35681 | 10.24141
74.4489973 | -1.3940116 | 74.4489973 | 21.9701 | 74.4489973 | -1.6552403 | 74.4489973 | 17.39055 | 92.3468807 | -1.4177597 | 92.3468807 | 21.51449 | 115.6255 | -0.776562 | 115.6255 | 36.87067 | 112.421574 | -1.3940116 | 112.421574 | 21.9701 | 104.7948 | -1.65524 | 104.7948 | 17.39055 | 64.0872 | -1.726484 | 64.0872 | 16.29812
84.8809974 | -1.0377907 | 84.8809974 | 29.8291 | 75.1496264 | -1.2990194 | 75.1496264 | 23.87543 | 94.0931864 | -1.0377907 | 94.0931864 | 29.8291 | 115.0852 | -0.5628295 | 115.0852 | 43.42456 | 114.012277 | -1.0377907 | 114.012277 | 29.8291 | 108.2874 | -1.299019 | 108.2874 | 23.87544 | 65.29911 | -1.370264 | 65.29911 | 22.43392
87.30003 | -0.752814 | 87.30003 | 37.56469 | 77.2913236 | -1.0140426 | 77.2913236 | 30.42393 | 94.0931864 | -0.752814 | 94.0931864 | 37.56469 | 117.2615 | -0.372845 | 117.2615 | 49.78076 | 114.012277 | -0.7290659 | 114.012277 | 38.26748 | 112.9493 | -1.014043 | 112.9493 | 30.42393 | 69.07407 | -1.085287 | 69.07407 | 28.66655
91.915392 | -0.4915853 | 91.915392 | 45.75482 | 79.8672351 | -0.776562 | 79.8672351 | 36.87067 | 98.6047964 | -0.4915853 | 98.6047964 | 45.75482 | 118.3651 | -0.1828605 | 118.3651 | 56.52066 | 118.920712 | -0.4915853 | 118.920712 | 45.75482 | 122.884 | -0.776562 | 122.884 | 36.87067 | 71.04262 | -0.8478062 | 71.04262 | 34.8419
92.3468807 | -0.2778527 | 92.3468807 | 53.112 | 79.8672351 | -0.5628295 | 79.8672351 | 43.42455 | 110.335106 | -0.2541047 | 110.335106 | 53.95774 | 118.9207 | 0.007124031 | 118.9207 | 63.47413 | 120.603374 | -0.2541047 | 120.603374 | 53.95774 | 122.3098 | -0.5628295 | 122.3098 | 43.42456 | 72.38606 | -0.6340736 | 72.38606 | 41.16461
96.3225804 | -0.0403721 | 96.3225804 | 61.72725 | 86.0820168 | -0.372845 | 86.0820168 | 49.78076 | 121.738356 | -0.0403721 | 121.738356 | 61.72725 | 120.0399 | 0.1733605 | 120.0399 | 69.55641 | 131.827253 | -0.0403721 | 131.827253 | 61.72725 | 126.3861 | -0.372845 | 126.3861 | 49.78076 | 73.41028 | -0.4440891 | 73.41028 | 47.34496
100 | 0.19710853 | 100 | 70.41422 | 92.3468807 | -0.1828605 | 92.3468807 | 56.52066 | 122.884018 | 0.19710853 | 122.884018 | 70.41422 | 136.8602 | 0.363345 | 136.8602 | 76.26292 | 133.06786 | 0.19710853 | 133.06786 | 70.41422 | 131.8273 | -0.2066085 | 131.8273 | 55.66244 | 81.37755 | -0.2778527 | 81.37755 | 53.112
100.941086 | 0.43458915 | 100.941086 | 78.65448 | 100 | -0.016624 | 100 | 62.60052 | 128.174397 | 0.43458915 | 128.174397 | 78.65448 | 137.5027 | 0.5533295 | 137.5027 | 82.43099 | 138.796672 | 0.43458915 | 138.796672 | 78.65448 | 134.9507 | -0.01662403 | 134.9507 | 62.60052 | 82.14338 | -0.1116163 | 82.14338 | 59.1142
109.306438 | 0.69581783 | 109.306438 | 86.53866 | 103.817817 | 0.1496124 | 103.817817 | 68.69474 | 134.320143 | 0.69581783 | 134.320143 | 86.53866 | 138.7967 | 0.767062 | 138.7967 | 88.39147 | 144.095674 | 0.69581783 | 144.095674 | 86.53866 | 138.1481 | 0.1733605 | 138.1481 | 69.55641 | 88.53528 | 0.05462016 | 88.53528 | 65.22041
121.738356 | 1.05203876 | 121.738356 | 94.29304 | 114.547498 | 0.36334496 | 114.547498 | 76.26292 | 136.860176 | 1.05203876 | 136.860176 | 94.29304 | 144.0957 | 1.123283 | 144.0957 | 95.38073 | 146.134549 | 1.05203876 | 146.134549 | 94.29304 | 141.4214 | 0.3395969 | 141.4214 | 75.44811 | 90.2095 | 0.2208566 | 90.2095 | 71.26759
|  |  |  | 119.478974 | 0.55332946 | 119.478974 | 82.43099 | [12 empty] | 144.7721 | 0.5533295 | 144.7721 | 82.43099 | 94.97868 | 0.387093 | 94.97868 | 77.0693
|  |  |  | 129.380628 | 0.79081008 | 129.380628 | 88.97695 | [12 empty] | 148.2023 | 0.7908101 | 148.2023 | 88.97695 | 98.14407 | 0.5770775 | 98.14407 | 83.15012
|  |  |  | 133.06786 | 1.12328295 | 133.06786 | 95.38073 | [12 empty] | 151.7137 | 1.123283 | 151.7137 | 95.38073 | 98.14407 | 0.8145581 | 98.14407 | 89.54592
[24 empty] | 100 | 1.147031 | 100 | 95.70977
Figure 3B
8.9 vol% MMT As-Fabricated |  |  |  | 8.9 vol% MMT Consolidated |  |  |  | 16.4 vol% MMT As-Fabricated |  |  |  | 16.4 vol% MMT Consolidated |  |  |  | 25.3 vol% MMT As-Fabricated |  |  |  | 25.3 vol% MMT Consolidated
X | Y | Electric field (kV/mm) | Probability of Failure (Percent) | X | Y | Electric field (kV/mm) | Probability of Failure (Percent) | X | Y | Electric field (kV/mm) | Probability of Failure (Percent) | X | Y | Electric field (kV/mm) | Probability of Failure (Percent) | X | Y | Electric field (kV/mm) | Probability of Failure (Percent) | X | Y | Electric field (kV/mm) | Probability of Failure (Percent)
102.207146 | -1.2948409 | 102.207146 | 23.96234 | 102.2071 | -2.659491 | 102.2071 | 6.759111 | 101.650834 | -3.0773506 | 101.650834 | 4.503557 | 101.09755 | -2.8546602 | 101.09755 | 5.594928 | 54.5625983 | -3.1455502 | 54.5625983 | 4.213002 | 57.9386681 | -2.8379941 | 57.9386681 | 5.68623
102.766502 | -0.9883813 | 102.766502 | 31.07689 | 107.9405 | -1.711494 | 107.9405 | 16.52272 | 102.207146 | -2.1581909 | 102.207146 | 10.91097 | 104.463006 | -1.9071024 | 104.463006 | 13.80087 | 58.2557533 | -2.2251844 | 58.2557533 | 10.2415 | 68.2461184 | -1.9156547 | 68.2461184 | 13.69178
115.246618 | -0.7632787 | 115.246618 | 37.25778 | 113.9955 | -1.181248 | 113.9955 | 26.42725 | 104.463006 | -1.6564524 | 104.463006 | 17.37143 | 109.125197 | -1.4049252 | 109.125197 | 21.75971 | 64.2694363 | -1.7219108 | 64.2694363 | 16.36636 | 68.6196139 | -1.4142451 | 68.6196139 | 21.5814
115.246618 | -0.5404787 | 115.246618 | 44.14825 | 121.0489 | -0.8179919 | 121.0489 | 35.68112 | 108.53123 | -1.2657848 | 108.53123 | 24.57398 | 112.757887 | -1.0143673 | 112.757887 | 30.41574 | 65.3304178 | -1.3595319 | 65.3304178 | 22.64624 | 69.3727483 | -1.0519758 | 69.3727483 | 29.47811
117.790278 | -0.3450902 | 117.790278 | 50.74486 | 122.3775 | -0.4835726 | 122.3775 | 46.02108 | 113.374985 | -0.9585577 | 113.374985 | 31.84908 | 121.048949 | -0.7344419 | 121.048949 | 38.10762 | 71.2919468 | -0.8564776 | 71.2919468 | 34.60048 | 71.6821115 | -0.7449679 | 71.6821115 | 37.79592
119.083085 | -0.1777709 | 119.083085 | 56.70505 | 129.9497 | -0.2038665 | 129.9497 | 55.76134 | 123.047266 | -0.761963 | 123.047266 | 37.29627 | 123.047266 | -0.483463 | 123.047266 | 46.02473 | 72.4688583 | -0.6333486 | 72.4688583 | 41.18724 | 76.952881 | -0.4928925 | 76.952881 | 45.71145
119.7348 | 0.01728878 | 119.7348 | 63.84804 | 134.2756 | 0.07529134 | 134.2756 | 65.9792 | 123.047266 | -0.567013 | 123.047266 | 43.28986 | 129.949651 | -0.2595665 | 129.949651 | 53.76282 | 73.6651986 | -0.4380697 | 73.6651986 | 47.54848 | 81.7143533 | -0.2410364 | 81.7143533 | 54.4251
120.390081 | 0.18449843 | 120.390081 | 69.95924 | 135.7493 | 0.3261606 | 135.7493 | 74.98358 | 126.451371 | -0.3436648 | 126.451371 | 50.79459 | 136.492237 | -0.0079297 | 136.492237 | 62.92034 | 82.1615574 | -0.1016768 | 82.1615574 | 59.47785 | 83.517908 | -0.0456478 | 83.517908 | 61.53334
138.745497 | 0.35444921 | 138.745497 | 75.95866 | 138.7455 | 0.6050992 | 138.7455 | 83.98163 | 131.375913 | -0.1757972 | 131.375913 | 56.7766 | 138.745497 | 0.21519921 | 138.745497 | 71.06473 | 88.6855925 | 0.06695827 | 88.6855925 | 65.67344 | 83.517908 | 0.20500217 | 83.517908 | 70.69839
137.239228 | 0.57702992 | 137.239228 | 83.14869 | 142.5839 | 1.023397 | 142.5839 | 93.81246 | 135.01043 | 0.01970098 | 135.01043 | 63.93677 | 141.035954 | 0.43832815 | 141.035954 | 78.77761 | 90.6430126 | 0.23449685 | 90.6430126 | 71.75553 | 97.8405173 | 0.43098189 | 97.8405173 | 78.53546
138.745497 | 0.80004921 | 138.745497 | 89.20029 |  |  |  |  | 137.990307 | 0.18723957 | 137.990307 | 70.05824 | 157.302686 | 0.71902106 | 157.302686 | 87.15766 | 94.9471664 | 0.40252884 | 94.9471664 | 77.58864 | 100 | 0.70992047 | 100 | 86.91665
144.148823 | 1.16286673 | 144.148823 | 95.92007 |  |  |  |  | 141.807812 | 0.3548878 | 141.807812 | 75.97369 | 159.029161 | 1.08129035 | 159.029161 | 94.75808 | 98.3759763 | 0.59819154 | 98.3759763 | 83.7784 | 104.463006 | 1.07284764 | 104.463006 | 94.62651
[8 empty] | 144.937717 | 0.57812638 | 144.937717 | 83.18158 |  |  |  |  | 98.3759763 | 0.82099154 | 98.3759763 | 89.69718
[8 empty] | 148.136703 | 0.80136496 | 148.136703 | 89.23189 |  |  |  |  | 100 | 1.15552047 | 100 | 95.82341
[8 empty] | 152.234908 | 1.16396319 | 152.234908 | 95.93437