## Fig1b_ERD_25v
Depth, nm | Si vol fraction, 0 hr | Depth, nm | Si vol fraction, 30.3 hr min | Depth, nm | Si vol fraction, 65 hr | Depth, nm | Si vol fraction, 120 hr
683.2391 | 0.0547 | 682.98774 | 0.19043 | 652.98774 | 0.05109 | 652.98774 | 0.06431
675.893 | 0.00965 | 675.96179 | 0.15064 | 645.96179 | 0.02104 | 645.96179 | 0.05562
668.53463 | 0.02252 | 668.92417 | 0.11369 | 638.92417 | 0.02404 | 638.92417 | 0.04172
661.16397 | 0.00965 | 661.87487 | 0.11369 | 631.87487 | 0.02104 | 631.87487 | 0.04345
653.78102 | 0.01931 | 654.81387 | 0.08811 | 624.81387 | 0.01503 | 624.81387 | 0.04519
646.38574 | 0.03218 | 647.74115 | 0.10516 | 617.74115 | 0.01503 | 617.74115 | 0.05215
638.97813 | 0.03218 | 640.65671 | 0.0739 | 610.65671 | 0.01803 | 610.65671 | 0.05736
631.55817 | 0.00965 | 633.56053 | 0.09379 | 603.56053 | 0.02104 | 603.56053 | 0.04519
624.12584 | 0.02252 | 626.45258 | 0.06537 | 596.45258 | 0.00902 | 596.45258 | 0.03824
616.68113 | 0.01931 | 619.33287 | 0.06821 | 589.33287 | 0.01202 | 589.33287 | 0.04519
609.22402 | 0.00965 | 612.20136 | 0.06537 | 582.20136 | 0.01803 | 582.20136 | 0.04345
601.75449 | 0.01931 | 605.05804 | 0.0739 | 575.05804 | 0.02104 | 575.05804 | 0.03476
594.27253 | 0.00965 | 597.90291 | 0.08811 | 567.90291 | 0.00902 | 567.90291 | 0.04693
586.77813 | 0.01287 | 590.73594 | 0.054 | 560.73594 | 0.01202 | 560.73594 | 0.04867
579.27125 | 0.01931 | 583.55712 | 0.07958 | 553.55712 | 0.01803 | 553.55712 | 0.04345
571.7519 | 0.00965 | 576.36643 | 0.09379 | 546.36643 | 0.00601 | 546.36643 | 0.03998
564.22005 | 0.01287 | 569.16386 | 0.05684 | 539.16386 | 0.01202 | 539.16386 | 0.03303
556.67568 | 0.00322 | 561.94939 | 0.06821 | 531.94939 | 0.01202 | 531.94939 | 0.03824
549.11879 | 0.01931 | 554.72301 | 0.05684 | 524.72301 | 0.01803 | 524.72301 | 0.03303
541.54934 | 0.00644 | 547.4847 | 0.08242 | 517.4847 | 0.01503 | 517.4847 | 0.03129
533.96734 | 0.00965 | 540.23445 | 0.05969 | 510.23445 | 0.01503 | 510.23445 | 0.05041
526.37276 | 0.00322 | 532.97223 | 0.03979 | 502.97223 | 0.01803 | 502.97223 | 0.02955
518.76558 | 0.01609 | 525.69805 | 0.054 | 495.69805 | 0.01803 | 495.69805 | 0.05736
511.14579 | 0.01609 | 518.41187 | 0.0739 | 488.41187 | 0.01503 | 488.41187 | 0.05041
503.51337 | 0.00644 | 511.11369 | 0.07958 | 481.11369 | 0.00601 | 481.11369 | 0.05215
495.8683 | 0.01931 | 503.80349 | 0.05116 | 473.80349 | 0.03606 | 473.80349 | 0.03476
488.21058 | 0.02252 | 496.48126 | 0.054 | 466.48126 | 0.02104 | 466.48126 | 0.05388
480.54018 | 0.00965 | 489.14697 | 0.05969 | 459.14697 | 0.02104 | 459.14697 | 0.03303
472.85708 | 0.00644 | 481.80062 | 0.04263 | 451.80062 | 0.01202 | 451.80062 | 0.05041
465.16128 | 0.00644 | 474.44218 | 0.05116 | 444.44218 | 0.03005 | 444.44218 | 0.05388
457.45275 | 0.01287 | 467.07165 | 0.05969 | 437.07165 | 0.02404 | 437.07165 | 0.04867
449.73148 | 0.01287 | 459.689 | 0.02558 | 429.689 | 0.03306 | 429.689 | 0.05736
441.99745 | 0 | 452.29423 | 0.02274 | 422.29423 | 0.00902 | 422.29423 | 0.04345
434.25064 | 0.00965 | 444.88731 | 0.04548 | 414.88731 | 0.02404 | 414.88731 | 0.04172
426.49104 | 0.00644 | 437.46824 | 0.05116 | 407.46824 | 0.02104 | 407.46824 | 0.04172
418.71864 | 0.00322 | 430.03699 | 0.04548 | 400.03699 | 0.01503 | 400.03699 | 0.05562
410.93341 | 0.00965 | 422.59356 | 0.05116 | 392.59356 | 0.03306 | 392.59356 | 0.04345
403.13534 | 0.00322 | 415.13791 | 0.04548 | 385.13791 | 0.01503 | 385.13791 | 0.06605
395.32442 | 0.00644 | 407.67005 | 0.03411 | 377.67005 | 0.02404 | 377.67005 | 0.073
387.50062 | 0.00644 | 400.18995 | 0.03695 | 370.18995 | 0.03306 | 370.18995 | 0.06431
379.66393 | 0.01287 | 392.69761 | 0.04263 | 362.69761 | 0.01803 | 362.69761 | 0.0956
371.81434 | 0.00644 | 385.19299 | 0.05116 | 355.19299 | 0.04808 | 355.19299 | 0.06257
363.95182 | 0.00965 | 377.6761 | 0.05684 | 347.6761 | 0.03306 | 347.6761 | 0.07474
356.07637 | 0.00965 | 370.14691 | 0.04832 | 340.14691 | 0.03907 | 340.14691 | 0.08865
348.18796 | 0.00965 | 362.6054 | 0.03126 | 332.6054 | 0.04508 | 332.6054 | 0.07996
340.28659 | 0.00965 | 355.05157 | 0.04263 | 325.05157 | 0.04207 | 325.05157 | 0.09212
332.37222 | 0.00322 | 347.4854 | 0.04263 | 317.4854 | 0.0601 | 317.4854 | 0.08169
324.44485 | 0.00322 | 339.90686 | 0.05684 | 309.90686 | 0.03606 | 309.90686 | 0.09386
316.50447 | 0.01609 | 332.31596 | 0.04548 | 302.31596 | 0.04207 | 302.31596 | 0.07996
308.55104 | 0.00322 | 324.71266 | 0.05116 | 294.71266 | 0.07513 | 294.71266 | 0.09212
300.58457 | 0.00322 | 317.09696 | 0.03979 | 287.09696 | 0.09015 | 287.09696 | 0.10951
292.60502 | 0.01287 | 309.46884 | 0.04548 | 279.46884 | 0.08414 | 279.46884 | 0.11646
284.61239 | 0.01287 | 301.82829 | 0.06253 | 271.82829 | 0.07513 | 271.82829 | 0.1182
276.60666 | 0.01931 | 294.17529 | 0.03126 | 264.17529 | 0.05409 | 264.17529 | 0.14427
268.58782 | 0.01287 | 286.50982 | 0.04263 | 256.50982 | 0.1172 | 256.50982 | 0.15991
260.55583 | 0.00322 | 278.83187 | 0.08811 | 248.83187 | 0.13222 | 248.83187 | 0.13036
252.5107 | 0.00965 | 271.14142 | 0.06253 | 241.14142 | 0.12621 | 241.14142 | 0.1547
244.4524 | 0.00965 | 263.43846 | 0.05116 | 233.43846 | 0.1202 | 233.43846 | 0.20511
236.38092 | 0.03218 | 255.72297 | 0.07106 | 225.72297 | 0.12321 | 225.72297 | 0.18772
228.29624 | 0.01931 | 247.99495 | 0.07674 | 217.99495 | 0.17429 | 217.99495 | 0.18077
220.19834 | 0.03218 | 240.25436 | 0.06821 | 210.25436 | 0.1803 | 210.25436 | 0.19641
212.08722 | 0.02896 | 232.5012 | 0.11085 | 202.5012 | 0.16227 | 202.5012 | 0.20684
203.96284 | 0.02896 | 224.73545 | 0.07674 | 194.73545 | 0.18631 | 194.73545 | 0.19641
195.8252 | 0.05148 | 216.9571 | 0.07958 | 186.9571 | 0.20134 | 186.9571 | 0.24508
187.67428 | 0.03861 | 209.16613 | 0.10516 | 179.16613 | 0.16227 | 179.16613 | 0.21553
179.51006 | 0.07723 | 201.36252 | 0.1279 | 171.36252 | 0.22237 | 171.36252 | 0.22944
171.33253 | 0.11262 | 193.54627 | 0.09379 | 163.54627 | 0.22237 | 163.54627 | 0.27637
163.14167 | 0.12871 | 185.71735 | 0.13074 | 155.71735 | 0.25242 | 155.71735 | 0.27289
154.93746 | 0.20272 | 177.87574 | 0.16485 | 147.87574 | 0.25242 | 147.87574 | 0.29201
146.71989 | 0.24133 | 170.02145 | 0.17338 | 140.02145 | 0.2404 | 140.02145 | 0.27289
138.48894 | 0.22846 | 162.15444 | 0.19043 | 132.15444 | 0.33957 | 132.15444 | 0.28332
130.2446 | 0.34752 | 154.2747 | 0.20748 | 124.2747 | 0.33356 | 124.2747 | 0.29375
121.98685 | 0.29281 | 146.38222 | 0.23875 | 116.38222 | 0.33055 | 116.38222 | 0.31809
113.71566 | 0.40222 | 138.47699 | 0.28991 | 108.47699 | 0.33356 | 108.47699 | 0.30766
105.43104 | 0.49553 | 130.55898 | 0.39791 | 100.55898 | 0.39666 | 100.55898 | 0.31113
97.13295 | 0.57919 | 122.62818 | 0.33538 | 92.62818 | 0.42671 | 92.62818 | 0.34416
88.82139 | 0.48266 | 114.68458 | 0.45192 | 84.68458 | 0.39967 | 84.68458 | 0.33373
80.49634 | 0.6339 | 106.72816 | 0.40644 | 76.72816 | 0.41469 | 76.72816 | 0.29723
72.15777 | 0.5631 | 98.75891 | 0.41781 | 68.75891 | 0.43573 | 68.75891 | 0.28332
63.80568 | 0.59206 | 90.77681 | 0.37802 | 60.77681 | 0.38765 | 60.77681 | 0.35633
55.44005 | 0.66607 | 82.78184 | 0.48034 | 52.78184 | 0.45075 | 52.78184 | 0.32852
47.06086 | 0.68216 | 74.77399 | 0.4775 | 44.77399 | 0.38464 | 44.77399 | 0.3094
38.6681 | 0.60494 | 66.75325 | 0.50308 | 36.75325 | 0.3005 | 36.75325 | 0.29375
30.26174 | 0.57276 | 58.71959 | 0.57982 | 28.71959 | 0.29149 | 28.71959 | 0.27463
21.84178 | 0.42474 | 50.67301 | 0.54002 | 20.67301 | 0.34558 | 20.67301 | 0.21727
13.40819 | 0.4537 | 42.61349 | 0.42634 | 12.61349 | 0.2975 | 12.61349 | 0.20511
4.96097 | 0.36682 | 34.541 | 0.43202 | 4.541 | 0.21636 | 4.541 | 0.18946
-3.49991 | 0.24133 | 26.45555 | 0.42918 | -3.54445 | 0.16227 | -3.54445 | 0.11993
-11.97447 | 0.21559 | 18.35711 | 0.32117 | -11.64289 | 0.10217 | -11.64289 | 0.12341
-20.46271 | 0.20272 | 10.24567 | 0.26149 | -19.75433 | 0.08414 | -19.75433 | 0.08343
-28.96465 | 0.13515 | 2.1212 | 0.22169 | -27.8788 | 0.08715 | -27.8788 | 0.05215
-37.48032 | 0.07723 | -6.01629 | 0.16769 | -36.01629 | 0.03005 | -36.01629 | 0.04345
-46.00973 | 0.08044 | -14.16684 | 0.15632 | -44.16684 | 0.05409 | -44.16684 | 0.04519
-54.55289 | 0.05792 | -22.33045 | 0.10232 | -52.33045 | 0.02404 | -52.33045 | 0.02781
-63.10982 | 0.03861 | -30.50714 | 0.06821 | -60.50714 | 0.03005 | -60.50714 | 0.01912
-71.68053 | 0.02252 | -38.69693 | 0.03411 | -68.69693 | 0.00902 | -68.69693 | 0.01564
-80.26505 | 0.00965 | -46.89982 | 0.03979 | -76.89982 | 0.00601 | -76.89982 | 0
-88.86339 | 0.00644 | -55.11584 | 0.0199 | -85.11584 | 0.00902 | -85.11584 | 0.00869
-97.47557 | 0.00322 | -63.34501 | 0.01421 | -93.34501 | 0.00601 | -93.34501 | 0.00869
-106.10159 | 0 | -71.58733 | 0.00853 | -101.58733 | 0.00601 | -101.58733 | 0.01391
-114.74148 | 0.00644 | -79.84282 | 0.00853 | -109.84282 | 0.00301 | -109.84282 | 0.00174
-123.39526 | 0 | -88.1115 | 0.00853 | -118.1115 | 0.00301 | -118.1115 | 0.00174
-132.06294 | 0 | -96.39339 | 0.01705 | -126.39339 | 0 | -126.39339 | 0.00174
-140.74454 | 0.00965 | -104.68849 | 0.00568 | -134.68849 | 0 | -134.68849 | 0
-149.44007 | 0 | -112.99682 | 0 | -142.99682 | 0 | -142.99682 | 0.00521
-158.14955 | 0 | -121.31841 | 0 | -151.31841 | 0 | -151.31841 | 0.00174
-166.87299 | 0.00644 | -129.65326 | 0.01421 | -159.65326 | 0 | -159.65326 | 0.00174
-175.61042 | 0 | -138.00139 | 0.00568 | -168.00139 | 0 | -168.00139 | 0.00348
-184.36184 | 0.00322 | -146.36281 | 0.01137 | -176.36281 | 0 | -176.36281 | 0.00174
-193.12729 | 0 | -154.73754 | 0.01137 | -184.73754 | 0 | -184.73754 | 0.00521
-201.90676 | 0 | -163.1256 | 0.01137 | -193.1256 | 0.00301 | -193.1256 | 0
-210.70028 | 0 | -171.527 | 0.00568 | -201.527 | 0 | -201.527 | 0.00174
-219.50786 | 0.00322 | -179.94176 | 0.00284 | -209.94176 | 0 | -209.94176 | 0.00695
-228.32952 | 0.00322 | -188.36989 | 0 | -218.36989 | 0.00301 | -218.36989 | 0.00521

## Fig1c_ERD_65hrs
depth_nm_bulk | dP2VP_vol_fraction_bulk | depth_nm_15v | dP2VP_vol_fraction_15v | depth_nm_ 25v | dP2VP_vol_fraction_25v
683.2391 | 0.05836 | 664.57015 | 0.04376 | 652.98774 | 0.05109
675.893 | 0.02594 | 657.41562 | 0.03126 | 645.96179 | 0.02104
668.53463 | 0.03566 | 650.24915 | 0.02813 | 638.92417 | 0.02404
661.16397 | 0.02594 | 643.07072 | 0.02188 | 631.87487 | 0.02104
653.78102 | 0.03891 | 635.88031 | 0.0125 | 624.81387 | 0.01503
646.38574 | 0.03891 | 628.67791 | 0.03126 | 617.74115 | 0.01503
638.97813 | 0.02594 | 621.4635 | 0.03126 | 610.65671 | 0.01803
631.55817 | 0.05187 | 614.23707 | 0.01875 | 603.56053 | 0.02104
624.12584 | 0.05836 | 606.99859 | 0.01563 | 596.45258 | 0.00902
616.68113 | 0.01945 | 599.74805 | 0.02188 | 589.33287 | 0.01202
609.22402 | 0.04215 | 592.48544 | 0.02813 | 582.20136 | 0.01803
601.75449 | 0.03891 | 585.21074 | 0.025 | 575.05804 | 0.02104
594.27253 | 0.01297 | 577.92393 | 0.02813 | 567.90291 | 0.00902
586.77813 | 0.04539 | 570.625 | 0.025 | 560.73594 | 0.01202
579.27125 | 0.03242 | 563.31393 | 0.03751 | 553.55712 | 0.01803
571.7519 | 0.05187 | 555.9907 | 0.0125 | 546.36643 | 0.00601
564.22005 | 0.04215 | 548.6553 | 0.01875 | 539.16386 | 0.01202
556.67568 | 0.03891 | 541.30771 | 0.0125 | 531.94939 | 0.01202
549.11879 | 0.04863 | 533.94791 | 0.01563 | 524.72301 | 0.01803
541.54934 | 0.04215 | 526.57589 | 0.02813 | 517.4847 | 0.01503
533.96734 | 0.03566 | 519.19164 | 0.02188 | 510.23445 | 0.01503
526.37276 | 0.05187 | 511.79513 | 0.01563 | 502.97223 | 0.01803
518.76558 | 0.0616 | 504.38635 | 0.025 | 495.69805 | 0.01803
511.14579 | 0.05836 | 496.96528 | 0.03438 | 488.41187 | 0.01503
503.51337 | 0.02594 | 489.53191 | 0.03126 | 481.11369 | 0.00601
495.8683 | 0.03242 | 482.08622 | 0.01875 | 473.80349 | 0.03606
488.21058 | 0.05187 | 474.62819 | 0.01875 | 466.48126 | 0.02104
480.54018 | 0.03566 | 467.15782 | 0.02188 | 459.14697 | 0.02104
472.85708 | 0.05836 | 459.67507 | 0.01563 | 451.80062 | 0.01202
465.16128 | 0.0843 | 452.17994 | 0.02188 | 444.44218 | 0.03005
457.45275 | 0.06484 | 444.67241 | 0.03751 | 437.07165 | 0.02404
449.73148 | 0.08754 | 437.15246 | 0.025 | 429.689 | 0.03306
441.99745 | 0.06484 | 429.62007 | 0.04376 | 422.29423 | 0.00902
434.25064 | 0.05512 | 422.07524 | 0.025 | 414.88731 | 0.02404
426.49104 | 0.06809 | 414.51794 | 0.04063 | 407.46824 | 0.02104
418.71864 | 0.07457 | 406.94816 | 0.04688 | 400.03699 | 0.01503
410.93341 | 0.0843 | 399.36588 | 0.04688 | 392.59356 | 0.03306
403.13534 | 0.09727 | 391.77108 | 0.03751 | 385.13791 | 0.01503
395.32442 | 0.07457 | 384.16375 | 0.03751 | 377.67005 | 0.02404
387.50062 | 0.06809 | 376.54387 | 0.04688 | 370.18995 | 0.03306
379.66393 | 0.07457 | 368.91143 | 0.05313 | 362.69761 | 0.01803
371.81434 | 0.07781 | 361.26641 | 0.03126 | 355.19299 | 0.04808
363.95182 | 0.10699 | 353.60879 | 0.04688 | 347.6761 | 0.03306
356.07637 | 0.08105 | 345.93856 | 0.06876 | 340.14691 | 0.03907
348.18796 | 0.09078 | 338.2557 | 0.07501 | 332.6054 | 0.04508
340.28659 | 0.11672 | 330.56019 | 0.04688 | 325.05157 | 0.04207
332.37222 | 0.11023 | 322.85202 | 0.07189 | 317.4854 | 0.0601
324.44485 | 0.07781 | 315.13117 | 0.10002 | 309.90686 | 0.03606
316.50447 | 0.11672 | 307.39763 | 0.08752 | 302.31596 | 0.04207
308.55104 | 0.09402 | 299.65138 | 0.08439 | 294.71266 | 0.07513
300.58457 | 0.11672 | 291.89239 | 0.09064 | 287.09696 | 0.09015
292.60502 | 0.15562 | 284.12067 | 0.14378 | 279.46884 | 0.08414
284.61239 | 0.13941 | 276.33618 | 0.07189 | 271.82829 | 0.07513
276.60666 | 0.11348 | 268.53892 | 0.08752 | 264.17529 | 0.05409
268.58782 | 0.16859 | 260.72886 | 0.10314 | 256.50982 | 0.1172
260.55583 | 0.13293 | 252.906 | 0.08752 | 248.83187 | 0.13222
252.5107 | 0.2075 | 245.07031 | 0.13127 | 241.14142 | 0.12621
244.4524 | 0.2075 | 237.22178 | 0.15315 | 233.43846 | 0.1202
236.38092 | 0.18156 | 229.36039 | 0.1344 | 225.72297 | 0.12321
228.29624 | 0.14266 | 221.48613 | 0.11252 | 217.99495 | 0.17429
220.19834 | 0.1459 | 213.59897 | 0.16565 | 210.25436 | 0.1803
212.08722 | 0.16535 | 205.69891 | 0.20004 | 202.5012 | 0.16227
203.96284 | 0.21074 | 197.78592 | 0.21254 | 194.73545 | 0.18631
195.8252 | 0.21723 | 189.86 | 0.21254 | 186.9571 | 0.20134
187.67428 | 0.22047 | 181.92112 | 0.25004 | 179.16613 | 0.16227
179.51006 | 0.15887 | 173.96927 | 0.24379 | 171.36252 | 0.22237
171.33253 | 0.21723 | 166.00442 | 0.30943 | 163.54627 | 0.22237
163.14167 | 0.19453 | 158.02658 | 0.25317 | 155.71735 | 0.25242
154.93746 | 0.22371 | 150.03571 | 0.2813 | 147.87574 | 0.25242
146.71989 | 0.23344 | 142.0318 | 0.28755 | 140.02145 | 0.2404
138.48894 | 0.2691 | 134.01485 | 0.34694 | 132.15444 | 0.33957
130.2446 | 0.25937 | 125.98482 | 0.37507 | 124.2747 | 0.33356
121.98685 | 0.31449 | 117.9417 | 0.32193 | 116.38222 | 0.33055
113.71566 | 0.28207 | 109.88548 | 0.33756 | 108.47699 | 0.33356
105.43104 | 0.24316 | 101.81614 | 0.37819 | 100.55898 | 0.39666
97.13295 | 0.32422 | 93.73367 | 0.37819 | 92.62818 | 0.42671
88.82139 | 0.30476 | 85.63804 | 0.34694 | 84.68458 | 0.39967
80.49634 | 0.28855 | 77.52925 | 0.34694 | 76.72816 | 0.41469
72.15777 | 0.28207 | 69.40727 | 0.38444 | 68.75891 | 0.43573
63.80568 | 0.27558 | 61.27209 | 0.39069 | 60.77681 | 0.38765
55.44005 | 0.28855 | 53.12369 | 0.34069 | 52.78184 | 0.45075
47.06086 | 0.30801 | 44.96206 | 0.2938 | 44.77399 | 0.38464
38.6681 | 0.23992 | 36.78719 | 0.2688 | 36.75325 | 0.3005
30.26174 | 0.21398 | 28.59904 | 0.27192 | 28.71959 | 0.29149
21.84178 | 0.17184 | 20.39761 | 0.25317 | 20.67301 | 0.34558
13.40819 | 0.18805 | 12.18289 | 0.20316 | 12.61349 | 0.2975
4.96097 | 0.16211 | 3.95484 | 0.15628 | 4.541 | 0.21636
-3.49991 | 0.12644 | -4.28653 | 0.17816 | -3.54445 | 0.16227
-11.97447 | 0.04539 | -12.54125 | 0.10314 | -11.64289 | 0.10217
-20.46271 | 0.08754 | -20.80933 | 0.09064 | -19.75433 | 0.08414
-28.96465 | 0.04863 | -29.0908 | 0.05626 | -27.8788 | 0.08715
-37.48032 | 0.04215 | -37.38566 | 0.03438 | -36.01629 | 0.03005
-46.00973 | 0.02918 | -45.69394 | 0.01875 | -44.16684 | 0.05409
-54.55289 | 0.01621 | -54.01564 | 0.02188 | -52.33045 | 0.02404
-63.10982 | 0.00648 | -62.35079 | 0.00313 | -60.50714 | 0.03005
-71.68053 | 0.00324 | -70.6994 | 0.00938 | -68.69693 | 0.00902
-80.26505 | 0.00324 | -79.06149 | 0.00313 | -76.89982 | 0.00601
-88.86339 | 0.00324 | -87.43707 | 0.00625 | -85.11584 | 0.00902
-97.47557 | 0 | -95.82617 | 0.00313 | -93.34501 | 0.00601
-106.10159 | 0.00324 | -104.22879 | 0.00313 | -101.58733 | 0.00601
-114.74148 | 0.00324 | -112.64496 | 0 | -109.84282 | 0.00301
-123.39526 | 0.00324 | -121.07468 | 0.00313 | -118.1115 | 0.00301
-132.06294 | 0 | -129.51799 | 0 | -126.39339 | 0
-140.74454 | 0.00648 | -137.97488 | 0.00313 | -134.68849 | 0
-149.44007 | 0.00648 | -146.44538 | 0.00625 | -142.99682 | 0
-158.14955 | 0 | -154.92951 | 0.00313 | -151.31841 | 0
-166.87299 | 0 | -163.42728 | 0 | -159.65326 | 0
-175.61042 | 0.00324 | -171.93871 | 0 | -168.00139 | 0
-184.36184 | 0.00324 | -180.46381 | 0.00313 | -176.36281 | 0
-193.12729 | 0.00324 | -189.0026 | 0 | -184.73754 | 0
-201.90676 | 0.00324 | -197.5551 | 0 | -193.1256 | 0.00301
-210.70028 | 0.00324 | -206.12132 | 0.00313 | -201.527 | 0
-219.50786 | 0 | -214.70128 | 0 | -209.94176 | 0
-228.32952 | 0 | -223.295 | 0 | -218.36989 | 0.00301

## Fig2_PolymerDynamics_vs_NPconc
NP_vol_fraction | Dpoly_cm^2s^-1 | Dpoly_error_cm^2s^-1 | Normalized_Dpoly_to_bulk | Normalized_Dpoly_to_bulk_error | tau_alpha_s | Normalized_inverse_tau_alpha
0 | 8.43333e-16 | 5.1316e-17 | 1 | 1 | 4.03276e-05 | 1
0.07 | 6.73333e-16 | 2.51661e-17 | 0.79842 | 0.07143 | 6.3e-05 | 0.64012
0.15 | 4.2e-16 | 2.64575e-17 | 0.49802 | 0.0876 | 9.6e-05 | 0.42008
0.25 | 3.23333e-16 | 2.51661e-17 | 0.3834 | 0.09881 | 0.000205496 | 0.19625

## Fig3b_RBS_90k
Depth_nm_0m | Si_vol_fraction_0m | Depth_nm_6m | Si_vol_fraction_6m | Depth_nm_10m | Si_vol_fraction_10m | Depth_nm_30m | Si_vol_fraction_30m
-440.23274 | 0 | -445.23274 | 0.00159 | -450.23274 | 0.00383 | -445.23274 | -0.00914
-423.03376 | -0.00167 | -428.03376 | -0.01785 | -433.03376 | -0.01118 | -428.03376 | -0.0085
-405.8465 | -0.00167 | -410.8465 | -0.00592 | -415.8465 | -0.00525 | -410.8465 | -0.000634755
-388.67096 | 0 | -393.67096 | -0.014 | -398.67096 | -0.01099 | -393.67096 | 0.01673
-371.50714 | -0.00167 | -376.50714 | 0.00245 | -381.50714 | -0.00876 | -376.50714 | -0.00413
-354.35504 | -0.00167 | -359.35504 | -0.01894 | -364.35504 | -0.00177 | -359.35504 | -0.0092
-337.21466 | 0.00167 | -342.21466 | -0.00153 | -347.21466 | -0.00696 | -342.21466 | -0.01294
-320.086 | 0.00167 | -325.086 | -0.00866 | -330.086 | -0.000535491 | -325.086 | -0.000377513
-302.96906 | -0.00333 | -307.96906 | -0.000224141 | -312.96906 | -0.00994 | -307.96906 | -0.00215
-285.86384 | -0.00333 | -290.86384 | -0.01938 | -295.86384 | -0.01158 | -290.86384 | -0.00732
-268.77034 | 0 | -273.77034 | 0.00109 | -278.77034 | -0.0115 | -273.77034 | -0.00917
-251.68856 | -0.00167 | -256.68856 | -0.01108 | -261.68856 | -0.00662 | -256.68856 | -0.00493
-234.6185 | 0 | -239.6185 | -0.01876 | -244.6185 | -0.00638 | -239.6185 | -0.00064103
-217.56016 | 0.00167 | -222.56016 | -0.00425 | -227.56016 | -0.000792483 | -222.56016 | 0.00504
-200.51354 | 0 | -205.51354 | 0.000445687 | -210.51354 | -0.00596 | -205.51354 | -0.00419
-183.47864 | 0.00167 | -188.47864 | -0.01005 | -193.47864 | 0.000763915 | -188.47864 | 0.000676346
-166.45546 | 0 | -171.45546 | -0.00142 | -176.45546 | -0.00111 | -171.45546 | 0.00285
-149.444 | 0.00667 | -154.444 | 0.0016 | -159.444 | 0.00437 | -154.444 | 0.00266
-132.44426 | 0.01 | -137.44426 | 0.000638651 | -142.44426 | -0.00318 | -137.44426 | 0.00645
-115.45624 | 0.00667 | -120.45624 | 0.00656 | -125.45624 | 0.00247 | -120.45624 | 0.01253
-98.47994 | 0.01667 | -103.47994 | 0.00386 | -108.47994 | 0.01346 | -103.47994 | 0.01015
-81.51536 | 0.02 | -86.51536 | 0.00198 | -91.51536 | 0.0151 | -86.51536 | 0.00749
-64.5625 | 0.03167 | -69.5625 | 0.02215 | -74.5625 | 0.0177 | -69.5625 | 0.00767
-47.62136 | 0.05833 | -52.62136 | 0.03029 | -57.62136 | 0.03041 | -52.62136 | 0.01276
-30.69194 | 0.11167 | -35.69194 | 0.02911 | -40.69194 | 0.02257 | -35.69194 | 0.0188
-13.77424 | 0.12833 | -18.77424 | 0.06339 | -23.77424 | 0.03514 | -18.77424 | 0.02282
3.13174 | 0.15333 | -1.86826 | 0.07131 | -6.86826 | 0.03973 | -1.86826 | 0.03582
20.026 | 0.18333 | 15.026 | 0.0858 | 10.026 | 0.05225 | 15.026 | 0.04783
36.90854 | 0.16667 | 31.90854 | 0.08318 | 26.90854 | 0.07726 | 31.90854 | 0.04383
53.77936 | 0.19167 | 48.77936 | 0.09239 | 43.77936 | 0.10113 | 48.77936 | 0.04183
70.63846 | 0.22833 | 65.63846 | 0.1516 | 60.63846 | 0.09091 | 65.63846 | 0.05683
87.48584 | 0.23667 | 82.48584 | 0.1345 | 77.48584 | 0.11704 | 82.48584 | 0.06283
104.3215 | 0.22167 | 99.3215 | 0.16345 | 94.3215 | 0.10341 | 99.3215 | 0.06083
121.14544 | 0.19333 | 116.14544 | 0.14634 | 111.14544 | 0.08182 | 116.14544 | 0.06483
137.95766 | 0.24 | 132.95766 | 0.15029 | 127.95766 | 0.11364 | 132.95766 | 0.05283
154.75816 | 0.20667 | 149.75816 | 0.15292 | 144.75816 | 0.09659 | 149.75816 | 0.07183
171.54694 | 0.13833 | 166.54694 | 0.12529 | 161.54694 | 0.10682 | 166.54694 | 0.08283
188.324 | 0.17667 | 183.324 | 0.11082 | 178.324 | 0.09545 | 183.324 | 0.06583
205.08934 | 0.175 | 200.08934 | 0.1095 | 195.08934 | 0.09091 | 200.08934 | 0.05183
221.84296 | 0.16333 | 216.84296 | 0.11082 | 211.84296 | 0.10114 | 216.84296 | 0.05683
238.58486 | 0.13667 | 233.58486 | 0.11739 | 228.58486 | 0.0875 | 233.58486 | 0.07083
255.31504 | 0.08167 | 250.31504 | 0.08582 | 245.31504 | 0.09545 | 250.31504 | 0.06983
272.0335 | 0.08 | 267.0335 | 0.08845 | 262.0335 | 0.07614 | 267.0335 | 0.05483
288.74024 | 0.075 | 283.74024 | 0.08976 | 278.74024 | 0.08977 | 283.74024 | 0.07983
305.43526 | 0.07 | 300.43526 | 0.07397 | 295.43526 | 0.08864 | 300.43526 | 0.04983
322.11856 | 0.02833 | 317.11856 | 0.09371 | 312.11856 | 0.08864 | 317.11856 | 0.05483
338.79014 | 0.03167 | 333.79014 | 0.06871 | 328.79014 | 0.06591 | 333.79014 | 0.06383
355.45 | 0.035 | 350.45 | 0.0595 | 345.45 | 0.07841 | 350.45 | 0.04483
372.09814 | 0.02667 | 367.09814 | 0.06213 | 362.09814 | 0.08068 | 367.09814 | 0.04783
388.73456 | 0.03333 | 383.73456 | 0.06082 | 378.73456 | 0.04659 | 383.73456 | 0.04883
405.35926 | 0.015 | 400.35926 | 0.04503 | 395.35926 | 0.07045 | 400.35926 | 0.05683
421.97224 | 0.01167 | 416.97224 | 0.04766 | 411.97224 | 0.07386 | 416.97224 | 0.05183
438.5735 | 0.01167 | 433.5735 | 0.08055 | 428.5735 | 0.05795 | 433.5735 | 0.05383
455.16304 | 0.00833 | 450.16304 | 0.04503 | 445.16304 | 0.075 | 450.16304 | 0.06083
471.74086 | 0.01 | 466.74086 | 0.06345 | 461.74086 | 0.05795 | 466.74086 | 0.04483
488.30696 | 0.00833 | 483.30696 | 0.04634 | 478.30696 | 0.06136 | 483.30696 | 0.04183
504.86134 | 0.00167 | 499.86134 | 0.04108 | 494.86134 | 0.05341 | 499.86134 | 0.04783
521.404 | 0.01 | 516.404 | 0.03976 | 511.404 | 0.05227 | 516.404 | 0.04983
537.93494 | 0.00667 | 532.93494 | 0.0345 | 527.93494 | 0.03977 | 532.93494 | 0.04983
554.45416 | 0.005 | 549.45416 | 0.02397 | 544.45416 | 0.04318 | 549.45416 | 0.03783
570.96166 | 0.00667 | 565.96166 | 0.03713 | 560.96166 | 0.04318 | 565.96166 | 0.03983
587.45744 | 0.00167 | 582.45744 | 0.02792 | 577.45744 | 0.0375 | 582.45744 | 0.04183
603.9415 | 0 | 598.9415 | 0.03187 | 593.9415 | 0.04886 | 598.9415 | 0.04283
620.41384 | 0.01333 | 615.41384 | 0.02134 | 610.41384 | 0.03977 | 615.41384 | 0.04183
636.87446 | 0.01 | 631.87446 | 0.02003 | 626.87446 | 0.05114 | 631.87446 | 0.05783
653.32336 | 0.005 | 648.32336 | 0.02134 | 643.32336 | 0.0375 | 648.32336 | 0.03383
669.76054 | 0.005 | 664.76054 | 0.02397 | 659.76054 | 0.03409 | 664.76054 | 0.03583
686.186 | 0.00333 | 681.186 | 0.02397 | 676.186 | 0.0375 | 681.186 | 0.04083
702.59974 | 0.005 | 697.59974 | 0.02661 | 692.59974 | 0.02614 | 697.59974 | 0.03583
719.00176 | 0.005 | 714.00176 | 0.02266 | 709.00176 | 0.02045 | 714.00176 | 0.03883
735.39206 | 0.01333 | 730.39206 | 0.01739 | 725.39206 | 0.0375 | 730.39206 | 0.03883
751.77064 | 0.005 | 746.77064 | 0.0095 | 741.77064 | 0.025 | 746.77064 | 0.04483
768.1375 | 0.00167 | 763.1375 | 0.01608 | 758.1375 | 0.03182 | 763.1375 | 0.04083
784.49264 | 0.00667 | 779.49264 | 0.01345 | 774.49264 | 0.02045 | 779.49264 | 0.03583
800.83606 | 0.00667 | 795.83606 | 0.01739 | 790.83606 | 0.01818 | 795.83606 | 0.03383
817.16776 | 0.00333 | 812.16776 | 0.01213 | 807.16776 | 0.02045 | 812.16776 | 0.04683
833.48774 | 0 | 828.48774 | 0.01213 | 823.48774 | 0.01818 | 828.48774 | 0.03783
849.796 | 0.00167 | 844.796 | 0.01476 | 839.796 | 0.02273 | 844.796 | 0.03183
866.09254 | 0.00167 | 861.09254 | 0.01082 | 856.09254 | 0.01932 | 861.09254 | 0.02883
882.37736 | 0.00667 | 877.37736 | 0.0095 | 872.37736 | 0.01477 | 877.37736 | 0.02883
898.65046 | 0.01167 | 893.65046 | 0.02003 | 888.65046 | 0.02045 | 893.65046 | 0.03183
914.91184 | 0.005 | 909.91184 | 0.00687 | 904.91184 | 0.02273 | 909.91184 | 0.02783
931.1615 | 0.005 | 926.1615 | 0.00687 | 921.1615 | 0.01705 | 926.1615 | 0.01983
947.39944 | 0.00167 | 942.39944 | 0.00555 | 937.39944 | 0.02273 | 942.39944 | 0.02483
963.62566 | 0.00333 | 958.62566 | 0.00687 | 953.62566 | 0.01705 | 958.62566 | 0.03583
979.84016 | 0.00167 | 974.84016 | 0.0095 | 969.84016 | 0.01364 | 974.84016 | 0.04183
996.04294 | 0.005 | 991.04294 | 0.01082 | 986.04294 | 0.01932 | 991.04294 | 0.02483
1012.234 | 0.00167 | 1007.234 | 0.00818 | 1002.234 | 0.01364 | 1007.234 | 0.01683
1028.41334 | 0.00833 | 1023.41334 | 0.00687 | 1018.41334 | 0.01705 | 1023.41334 | 0.02683
1044.58096 | 0.00833 | 1039.58096 | 0.00687 | 1034.58096 | 0.01136 | 1039.58096 | 0.01683
1060.73686 | 0.025 | 1055.73686 | 0.01213 | 1050.73686 | 0.02045 | 1055.73686 | 0.03583
1076.88104 | 0.02833 | 1071.88104 | 0.02003 | 1066.88104 | 0.01477 | 1071.88104 | 0.01383
1093.0135 | 0.01667 | 1088.0135 | 0.01476 | 1083.0135 | 0.02273 | 1088.0135 | 0.01883
1109.13424 | 0.05167 | 1104.13424 | 0.01871 | 1099.13424 | 0.03068 | 1104.13424 | 0.04183
1125.24326 | 0.085 | 1120.24326 | 0.03713 | 1115.24326 | 0.03523 | 1120.24326 | 0.02883
1141.34056 | 0.08167 | 1136.34056 | 0.04634 | 1131.34056 | 0.04545 | 1136.34056 | 0.04583
1157.42614 | 0.02434 | 1152.42614 |  | 1147.42614 |  | 1152.42614
1173.5 | 0.02164 | 1168.5 |  | 1163.5 |  | 1168.5
1189.56214 | 0.02705 | 1184.56214 |  | 1179.56214 |  | 1184.56214
1205.61256 | 0.0313 | 1200.61256 |  | 1195.61256 |  | 1200.61256
1221.65126 | 0.02627 | 1216.65126 |  | 1211.65126 |  | 1216.65126
1237.67824 | 0.02589 | 1232.67824 |  | 1227.67824 |  | 1232.67824
1253.6935 | 0.0282 | 1248.6935 |  | 1243.6935 |  | 1248.6935
1269.69704 | 0.02357 | 1264.69704 |  | 1259.69704 |  | 1264.69704
1285.68886 | 0.02434 | 1280.68886 |  | 1275.68886 |  | 1280.68886
1301.66896 | 0.02589 | 1296.66896 |  | 1291.66896 |  | 1296.66896
1317.63734 | 0.02782 | 1312.63734 |  | 1307.63734 |  | 1312.63734
1333.594 | 0.02125 | 1328.594 |  | 1323.594 |  | 1328.594
1349.53894 | 0.02241 | 1344.53894 |  | 1339.53894 |  | 1344.53894
1365.47216 | 0.02589 | 1360.47216 |  | 1355.47216 |  | 1360.47216
1381.39366 | 0.02318 | 1376.39366 |  | 1371.39366 |  | 1376.39366
1397.30344 | 0.03207 | 1392.30344 |  | 1387.30344 |  | 1392.30344
1413.2015 | 0.04018 | 1408.2015 |  | 1403.2015 |  | 1408.2015
1429.08784 | 0.05177 | 1424.08784 |  | 1419.08784 |  | 1424.08784
1444.96246 | 0.05989 | 1439.96246 |  | 1434.96246 |  | 1439.96246
1460.82536 | 0.06452 | 1455.82536 |  | 1450.82536 |  | 1455.82536
1476.67654 | 0.06645 | 1471.67654 |  | 1466.67654 |  | 1471.67654
1492.516 | 0.07689 | 1487.516 |  | 1482.516 |  | 1487.516
1508.34374 | 0.07418 | 1503.34374 |  | 1498.34374 |  | 1503.34374
1524.15976 | 0.07341 | 1519.15976 |  | 1514.15976 |  | 1519.15976
1539.96406 | 0.09234 | 1534.96406 |  | 1529.96406 |  | 1534.96406
1555.75664 | 0.08693 | 1550.75664 |  | 1545.75664 |  | 1550.75664
1571.5375 | 0.09775 | 1566.5375 |  | 1561.5375 |  | 1566.5375
1587.30664 | 0.09852 | 1582.30664 |  | 1577.30664 |  | 1582.30664
1603.06406 | 0.12132 | 1598.06406 |  | 1593.06406 |  | 1598.06406
1618.80976 | 0.13986 | 1613.80976 |  | 1608.80976 |  | 1613.80976
1634.54374 | 0.18314 | 1629.54374 |  | 1624.54374 |  | 1629.54374
1650.266 | 0.23336 | 1645.266 |  | 1640.266 |  | 1645.266
1665.97654 | 0.28127 | 1660.97654 |  | 1655.97654 |  | 1660.97654
1681.67536 | 0.32223 | 1676.67536 |  | 1671.67536 |  | 1676.67536
1697.36246 | 0.34657 | 1692.36246 |  | 1687.36246 |  | 1692.36246
1713.03784 | 0.38559 | 1708.03784 |  | 1703.03784 |  | 1708.03784
1728.7015 | 0.43041 | 1723.7015 |  | 1718.7015 |  | 1723.7015
1744.35344 | 0.46402 | 1739.35344 |  | 1734.35344 |  | 1739.35344
1759.99366 | 0.46711 | 1754.99366 |  | 1749.99366 |  | 1754.99366
1775.62216 | 0.47214 | 1770.62216 |  | 1765.62216 |  | 1770.62216
1791.23894 | 0.45668 | 1786.23894 |  | 1781.23894 |  | 1786.23894
1806.844 | 0.46055 | 1801.844 |  | 1796.844 |  | 1801.844
1822.43734 | 0.47484 | 1817.43734 |  | 1812.43734 |  | 1817.43734
1838.01896 | 0.49686 | 1833.01896 |  | 1828.01896 |  | 1833.01896
1853.58886 | 0.47639 | 1848.58886 |  | 1843.58886 |  | 1848.58886
1869.14704 | 0.47484 | 1864.14704 |  | 1859.14704 |  | 1864.14704
1884.6935 | 0.49532 | 1879.6935 |  | 1874.6935 |  | 1879.6935
1900.22824 | 0.48798 | 1895.22824 |  | 1890.22824 |  | 1895.22824
1915.75126 | 0.52468 | 1910.75126 |  | 1905.75126 |  | 1910.75126
1931.26256 | 0.49068 | 1926.26256 |  | 1921.26256 |  | 1926.26256
1946.76214 | 0.53086 | 1941.76214 |  | 1936.76214 |  | 1941.76214
|  | 1957.25 |  | 1952.25 |  | 1957.25

## Fig4_Fig5_NP_dynamics_vs_MW
Mw_kgmol^-1 | DOAPS_cm^2s^-1 | DOAPS_error_cm^2s^-1 | Viscosity_Pas | DSE_cm^2s^-1 | Entanglements_per_chain | Normalized_DOAPS_to_DSE | OAPS_relaxation_time_s
28000 | 2.2e-12 | 1e-13 | 12100 | 2.49e-13 | 1.6 | 8.8 | 0.000613636
49000 | 1.8e-12 | 1e-13 | 62800 | 4.82e-14 | 2.7 | 37.4 | 0.00075
90000 | 1.33e-12 | 1e-13 | 300000 | 1.01e-14 | 5 | 131.9 | 0.00102
122000 | 1.05e-12 | 2e-13 | 695000 | 4.35e-15 | 6.7 | 241.2 | 0.00129
301000 | 3.25e-13 | 3e-14 | 17600000 | 1.71e-16 | 16.7 | 1896 | 0.00415
379000 | 3.8e-13 | 5e-14 | 50200000 | 6.03e-17 | 21.1 | 6302.2 | 0.00355
467000 | 3.3e-13 | 8e-14 | 102000000 | 2.98e-17 | 25.9 | 11074.3 | 0.00409

## Fig5_PolymerDynamics_Mw
Mw_kgmol^-1 | segmental_relaxation_time_s | chain_reptation_time_s
33000 | 2.964e-05 | N/A
100000 | 3.99925e-05 | 148.22134
467040 | 4.42808e-05 | N/A

## FigS2_Tg
Mw_g_mol^-1 | NP_vol_fraction | Tg_C | dTg_Tbbulk-TgPNC_C
100000 | 0 | 96.3 | 0
100000 | 7 | 99.9 | 3.6
100000 | 15 | 102.7 | 6.4
100000 | 25 | 109.9 | 13.6
38000 | 0 | 95.2 | 0
38000 | 5 | 98 | 2.8
200000 | 0 | 98.5 | 0
200000 | 5 | 101.3 | 2.8
467000 | 0 | 98 | 0
467000 | 5 | 100.1 | 2.1

## FigS3_XrayScattering_100k
q, inv Ang, 0v | I, au, 0v | q, inv Ang, 7v | I, au, 7v | q, inv Ang, 15v | I, au, 15v | q, inv Ang, 25v | I, au, 25v
0.00175 | 5835.17828 | 0.00175 | 19336.12733 | 0.00175 | 24871.50772 | 0.00175 | 44055.42729
0.00233 | 2666.02813 | 0.00233 | 9540.54797 | 0.00233 | 11737.29165 | 0.00233 | 19925.40071
0.00292 | 1329.52027 | 0.00292 | 5039.26075 | 0.00292 | 5507.51393 | 0.00292 | 9678.09652
0.0035 | 782.75906 | 0.0035 | 3028.33669 | 0.0035 | 3145.49119 | 0.0035 | 5593.83817
0.00408 | 493.11503 | 0.00408 | 1947.25889 | 0.00408 | 1962.28867 | 0.00408 | 3470.54689
0.00467 | 330.70049 | 0.00467 | 1321.44836 | 0.00467 | 1283.90465 | 0.00467 | 2321.90914
0.00525 | 218.4121 | 0.00525 | 917.27216 | 0.00525 | 872.34155 | 0.00525 | 1525.72586
0.00583 | 163.24926 | 0.00583 | 650.39276 | 0.00583 | 590.68839 | 0.00583 | 1114.6925
0.00642 | 120.86876 | 0.00642 | 519.06531 | 0.00642 | 465.68202 | 0.00642 | 854.8289
0.007 | 94.49097 | 0.007 | 424.6642 | 0.007 | 378.35873 | 0.007 | 683.04853
0.00758 | 79.17388 | 0.00758 | 359.2681 | 0.00758 | 302.13483 | 0.00758 | 574.26132
0.00817 | 64.63181 | 0.00817 | 298.50426 | 0.00817 | 258.17419 | 0.00817 | 456.18665
0.00875 | 56.2936 | 0.00875 | 261.42336 | 0.00875 | 231.61566 | 0.00875 | 382.65019
0.00934 | 48.21244 | 0.00934 | 221.82525 | 0.00934 | 200.30817 | 0.00934 | 329.25455
0.00992 | 42.66705 | 0.00992 | 206.51901 | 0.00992 | 170.92879 | 0.00992 | 295.04202
0.0105 | 36.07214 | 0.0105 | 181.51723 | 0.0105 | 153.5163 | 0.0105 | 259.51941
0.01109 | 33.34616 | 0.01109 | 158.18111 | 0.01109 | 145.78716 | 0.01109 | 224.25065
0.01167 | 29.83778 | 0.01167 | 152.0103 | 0.01167 | 127.4173 | 0.01167 | 204.39859
0.01225 | 28.57079 | 0.01225 | 139.38276 | 0.01225 | 122.21974 | 0.01225 | 192.77913
0.01284 | 25.95806 | 0.01284 | 123.10553 | 0.01284 | 118.46208 | 0.01284 | 164.09195
0.01342 | 23.81063 | 0.01342 | 112.98533 | 0.01342 | 112.23608 | 0.01342 | 153.92463
0.014 | 21.83471 | 0.014 | 108.10102 | 0.014 | 105.67804 | 0.014 | 148.11955
0.01459 | 21.45925 | 0.01459 | 102.7795 | 0.01459 | 99.99988 | 0.01459 | 143.00268
0.01517 | 20.38916 | 0.01517 | 95.8398 | 0.01517 | 93.11454 | 0.01517 | 133.54957
0.01575 | 19.42312 | 0.01575 | 85.91072 | 0.01575 | 92.813 | 0.01575 | 125.88966
0.01634 | 18.59221 | 0.01634 | 85.81072 | 0.01634 | 93.15964 | 0.01634 | 118.62733
0.01692 | 17.90154 | 0.01692 | 76.98018 | 0.01692 | 83.39375 | 0.01692 | 112.7082
0.0175 | 16.9269 | 0.0175 | 76.00955 | 0.0175 | 84.66575 | 0.0175 | 110.79689
0.01809 | 15.42921 | 0.01809 | 70.71045 | 0.01809 | 76.67681 | 0.01809 | 104.74174
0.01867 | 16.21286 | 0.01867 | 70.93796 | 0.01867 | 74.4617 | 0.01867 | 101.89356
0.01925 | 14.5835 | 0.01925 | 67.56695 | 0.01925 | 77.18129 | 0.01925 | 96.6913
0.01984 | 14.7415 | 0.01984 | 66.7738 | 0.01984 |  | 0.01984 | 93.99242
0.02042 | 14.51946 | 0.02042 | 63.63176 | 0.02042 | 72.06037 | 0.02042 | 89.619
0.021 | 14.26965 | 0.021 | 63.02197 | 0.021 | 67.73936 | 0.021 | 91.08797
0.02159 | 13.613 | 0.02159 | 59.48414 | 0.02159 | 69.59172 | 0.02159 | 91.45795
0.02217 | 13.28481 | 0.02217 | 57.61968 | 0.02217 | 68.73404 | 0.02217 | 83.89728
0.02275 | 13.04507 | 0.02275 | 58.43077 | 0.02275 | 69.61148 | 0.02275 | 84.03201
0.02334 | 13.64705 | 0.02334 | 52.8919 | 0.02334 | 67.6584 | 0.02334 | 81.22682
0.02392 | 13.78422 | 0.02392 | 54.15951 | 0.02392 | 63.07215 | 0.02392 | 83.78538
0.0245 | 13.17094 | 0.0245 | 51.66465 | 0.0245 | 67.02454 | 0.0245 | 84.64012
0.02509 | 12.37207 | 0.02509 | 50.36276 | 0.02509 | 59.06701 | 0.02509 | 81.04542
0.02567 | 11.55306 | 0.02567 | 46.67814 | 0.02567 | 59.13417 | 0.02567 | 76.49214
0.02626 | 12.19051 | 0.02626 | 46.71844 | 0.02626 | 57.60229 | 0.02626 | 77.40536
0.02684 | 12.23293 | 0.02684 | 43.447 | 0.02684 | 58.92631 | 0.02684 | 75.42772
0.02742 | 10.93676 | 0.02742 | 44.5694 | 0.02742 | 55.65881 | 0.02742 | 77.91749
0.02801 | 10.8662 | 0.02801 | 39.48513 | 0.02801 | 54.71684 | 0.02801 | 72.12897
0.02859 | 11.39971 | 0.02859 | 39.76466 | 0.02859 | 53.6999 | 0.02859 | 71.66432
0.02917 | 9.85103 | 0.02917 | 38.763 | 0.02917 | 54.43098 | 0.02917 | 71.31562
0.02976 | 11.21035 | 0.02976 | 38.4906 | 0.02976 | 53.03473 | 0.02976 | 74.19103
0.03034 | 10.62764 | 0.03034 | 37.48007 | 0.03034 | 52.29078 | 0.03034 | 71.41199
0.03092 | 10.46854 | 0.03092 | 35.03421 | 0.03092 | 53.02117 | 0.03092 | 70.94367
0.03151 | 10.15661 | 0.03151 | 35.21774 | 0.03151 | 53.81952 | 0.03151 | 72.24835
0.03209 | 10.43636 | 0.03209 | 38.18973 | 0.03209 | 54.83102 | 0.03209 | 70.05049
0.03267 | 9.96582 | 0.03267 | 35.33933 | 0.03267 | 48.82984 | 0.03267 | 67.68431
0.03326 | 9.85092 | 0.03326 | 32.90447 | 0.03326 | 50.04534 | 0.03326 | 70.02346
0.03384 | 10.79251 | 0.03384 | 30.1107 | 0.03384 | 49.29394 | 0.03384 | 70.39341
0.03442 | 9.68998 | 0.03442 | 32.14859 | 0.03442 | 51.41243 | 0.03442 | 69.37471
0.03501 | 10.3644 | 0.03501 | 33.81016 | 0.03501 | 47.87754 | 0.03501 | 67.78626
0.03559 | 9.15433 | 0.03559 | 32.92901 | 0.03559 | 50.08172 | 0.03559 | 67.09367
0.03617 | 10.05534 | 0.03617 | 33.27279 | 0.03617 | 48.43709 | 0.03617 | 65.65331
0.03676 | 10.30619 | 0.03676 | 33.40405 | 0.03676 | 49.66888 | 0.03676 | 63.24104
0.03734 | 9.73865 | 0.03734 | 32.81383 | 0.03734 | 50.82078 | 0.03734 | 63.18471
0.03792 | 10.32965 | 0.03792 | 34.24685 | 0.03792 | 47.03716 | 0.03792 | 67.35431
0.03851 | 9.84079 | 0.03851 | 34.59989 | 0.03851 | 51.37842 | 0.03851 | 68.94835
0.03909 | 9.88173 | 0.03909 | 31.75059 | 0.03909 | 48.62694 | 0.03909 | 62.40831
0.03967 | 9.48858 | 0.03967 | 31.09989 | 0.03967 | 47.4965 | 0.03967 | 64.55882
0.04026 | 9.5004 | 0.04026 | 34.93256 | 0.04026 | 46.6169 | 0.04026 | 67.06655
0.04084 | 10.27321 | 0.04084 | 34.23815 | 0.04084 | 46.60713 | 0.04084 | 62.60056
0.04142 | 10.06527 | 0.04142 | 32.91755 | 0.04142 | 46.25432 | 0.04142 | 65.56282
0.04201 | 9.40891 | 0.04201 | 32.81636 | 0.04201 | 46.01721 | 0.04201 | 61.72326
0.04259 | 9.50699 | 0.04259 | 31.15837 | 0.04259 | 47.2857 | 0.04259 | 63.1863
0.04318 | 9.50563 | 0.04318 | 32.03103 | 0.04318 | 47.81557 | 0.04318 | 63.78758
0.04376 | 9.27578 | 0.04376 | 30.49314 | 0.04376 | 43.06531 | 0.04376 | 64.35337
0.04434 | 9.1089 | 0.04434 | 32.4021 | 0.04434 | 48.25967 | 0.04434 | 64.50728
0.04493 | 8.86895 | 0.04493 | 29.58814 | 0.04493 | 48.32355 | 0.04493 | 62.15892
0.04551 | 9.67033 | 0.04551 | 28.98876 | 0.04551 | 47.89928 | 0.04551 | 56.74263
0.04609 | 9.37448 | 0.04609 | 32.21446 | 0.04609 | 50.42475 | 0.04609 | 63.2354
0.04668 | 9.32829 | 0.04668 | 32.02641 | 0.04668 | 47.95341 | 0.04668 | 60.45159
0.04726 | 9.85427 | 0.04726 | 29.77121 | 0.04726 | 50.01361 | 0.04726 | 60.97508
0.04784 | 9.71891 | 0.04784 | 32.80452 | 0.04784 | 44.90244 | 0.04784 | 61.89505
0.04843 | 9.51902 | 0.04843 | 31.07096 | 0.04843 | 46.54562 | 0.04843 | 57.2889
0.04901 | 9.26817 | 0.04901 | 30.21605 | 0.04901 | 47.09324 | 0.04901 | 63.08033
0.04959 | 8.80686 | 0.04959 | 29.42114 | 0.04959 | 45.26447 | 0.04959 | 62.65421
0.05018 | 9.88706 | 0.05018 | 28.96517 | 0.05018 | 45.18282 | 0.05018 | 60.40886
0.05076 | 8.55354 | 0.05076 | 31.18125 | 0.05076 | 48.88812 | 0.05076 | 62.14793
0.05134 | 9.48567 | 0.05134 | 31.4433 | 0.05134 | 48.74339 | 0.05134 | 67.1542
0.05193 | 9.27988 | 0.05193 | 28.812 | 0.05193 | 46.76737 | 0.05193 | 61.30804
0.05251 | 8.73779 | 0.05251 | 29.28551 | 0.05251 | 48.06113 | 0.05251 | 58.94989
0.05309 | 8.99983 | 0.05309 | 29.56942 | 0.05309 | 43.48182 | 0.05309 | 59.81001
0.05368 | 8.67197 | 0.05368 | 30.89614 | 0.05368 | 46.34668 | 0.05368 | 56.45788
0.05426 | 9.26748 | 0.05426 | 29.525 | 0.05426 | 46.7283 | 0.05426 | 54.58467
0.05484 | 9.79543 | 0.05484 | 30.09878 | 0.05484 | 45.68333 | 0.05484 | 56.38717
0.05543 | 8.82693 | 0.05543 | 28.95795 | 0.05543 | 45.08548 | 0.05543 | 56.30915
0.05601 | 9.66127 | 0.05601 | 30.10748 | 0.05601 | 45.53973 | 0.05601 | 59.84052
0.05659 | 9.69533 | 0.05659 | 28.99709 | 0.05659 | 45.2383 | 0.05659 | 59.41839
0.05718 | 8.68331 | 0.05718 | 24.983 | 0.05718 | 45.71144 | 0.05718 | 59.58397
0.05776 | 9.48679 | 0.05776 | 30.54053 | 0.05776 | 42.73089 | 0.05776 | 58.19179
0.05834 | 9.21349 | 0.05834 | 28.32905 | 0.05834 | 43.4025 | 0.05834 | 55.68291
0.05893 | 8.27285 | 0.05893 | 29.65531 | 0.05893 | 46.14739 | 0.05893 | 61.56007
0.05951 | 8.84231 | 0.05951 | 31.03955 | 0.05951 | 45.62476 | 0.05951 | 58.27637
0.0601 | 8.74883 | 0.0601 | 29.69321 | 0.0601 | 44.08771 | 0.0601 | 56.06125
0.06068 | 8.90442 | 0.06068 | 28.14201 | 0.06068 | 43.68045 | 0.06068 | 57.15163
0.06126 | 9.21837 | 0.06126 | 28.58806 | 0.06126 | 40.76468 | 0.06126 | 62.77829
0.06185 | 9.06643 | 0.06185 | 32.61483 | 0.06185 | 48.14998 | 0.06185 | 63.58129
0.06243 | 8.6256 | 0.06243 | 28.62346 | 0.06243 | 48.81265 | 0.06243 | 60.78708
0.06301 | 8.60526 | 0.06301 | 32.43881 | 0.06301 | 48.14428 | 0.06301 | 58.84939
0.0636 | 8.78217 | 0.0636 | 29.51685 | 0.0636 | 46.46437 | 0.0636 | 57.43065
0.06418 | 10.60282 | 0.06418 | 28.88785 | 0.06418 | 41.05489 | 0.06418 | 62.19661
0.06476 | 9.16114 | 0.06476 | 30.82348 | 0.06476 | 45.07541 | 0.06476 | 59.35171
0.06535 | 8.77326 | 0.06535 | 31.12596 | 0.06535 | 47.04342 | 0.06535 | 59.14406
0.06593 | 7.90929 | 0.06593 | 27.3294 | 0.06593 | 44.86759 | 0.06593 | 61.18712
0.06651 | 9.12783 | 0.06651 | 26.94735 | 0.06651 | 40.47876 | 0.06651 | 61.3612
0.0671 | 10.02582 | 0.0671 | 30.67055 | 0.06768 | 49.10611 | 0.0671 | 59.26555
0.06768 | 10.32009 | 0.06768 | 32.34761 | 0.06826 | 44.79125 | 0.06768 | 65.90796
0.06826 | 9.73838 | 0.06826 | 28.98076 | 0.06885 | 41.50093 | 0.06826 | 59.07314
0.06885 | 8.79746 | 0.06885 | 29.66954 | 0.06943 | 42.95054 | 0.06885 | 56.8539
0.06943 | 9.27578 | 0.06943 | 28.82878 | 0.07001 | 46.7038 | 0.06943 | 57.89765
0.07001 | 8.15065 | 0.07001 | 29.05383 | 0.0706 | 46.01677 | 0.07001 | 62.20809
0.0706 | 8.82962 | 0.0706 | 29.41683 | 0.07118 | 46.77672 | 0.0706 | 57.6394
0.07118 | 9.16333 | 0.07118 | 28.24989 | 0.07176 | 47.47386 | 0.07118 | 54.24075
0.07176 | 8.70618 | 0.07176 | 29.23446 | 0.07235 | 47.58797 | 0.07176 | 60.35169
0.07235 | 10.29936 | 0.07235 | 29.09512 | 0.0741 | 45.13959 | 0.07235 | 59.18284
0.07293 | 10.19109 | 0.07293 | 31.13491 | 0.07468 | 49.0909 | 0.07293 | 56.50108
0.07351 | 9.40091 | 0.07351 | 28.30047 | 0.07527 | 45.25936 | 0.07351 | 57.10113
0.0741 | 8.19267 | 0.0741 | 28.74361 | 0.07585 | 44.89289 | 0.0741 | 60.15453
0.07468 | 8.34621 | 0.07468 | 28.59929 | 0.07643 | 42.61673 | 0.07468 | 55.63118
0.07527 | 9.57614 | 0.07527 | 30.03176 | 0.07702 | 45.04383 | 0.07527 | 54.30637
0.07585 | 8.71638 | 0.07585 | 29.03114 | 0.0776 | 43.6736 | 0.07585 | 51.51226
0.07643 | 9.57772 | 0.07643 | 29.07513 | 0.07818 | 44.15798 | 0.07643 | 57.95835
0.07702 | 9.92183 | 0.07702 | 28.73256 | 0.07877 | 44.97245 | 0.07702 | 58.92579
0.0776 | 9.84158 | 0.05718 | 32.16467 | 0.07935 | 48.85505 | 0.0776 | 53.59531
0.07818 | 9.70525 | 0.05776 | 29.33087 | 0.07993 | 44.77657 | 0.07818 | 59.52027
0.07877 | 8.79284 | 0.05834 | 30.12079 | 0.08052 | 40.48205 | 0.07877 | 53.94369
0.07935 | 9.82123 | 0.05893 | 32.26013 | 0.0811 | 40.95566 | 0.07935 | 56.8938
0.07993 | 8.45221 | 0.05951 | 27.13983 | 0.08168 | 42.96914 | 0.07993 | 53.93009
0.08052 | 8.49858 | 0.0601 | 31.2868 | 0.08227 | 43.77745 | 0.08052 | 54.61439
0.0811 | 8.97529 | 0.06068 | 29.58581 | 0.08285 | 46.31442 | 0.05251 | 64.64541
0.08168 | 8.44067 | 0.06126 | 31.78014 | 0.08343 | 46.24991 | 0.05309 | 65.96462
0.08227 | 7.59042 | 0.06185 | 32.86603 | 0.08402 | 49.04854 | 0.05368 | 61.47941
0.0846 | 8.16404 | 0.06243 | 30.27062 | 0.05484 | 49.02335 | 0.05426 | 64.89058
0.08518 | 8.31417 | 0.06301 | 26.85709 | 0.05543 | 46.46091 | 0.05484 | 58.73042
0.08577 | 8.44593 | 0.0636 | 26.00613 | 0.05601 | 47.37835 | 0.05543 | 61.46363
0.09277 | 9.08803 | 0.06418 | 33.20543 | 0.05659 | 44.30643 | 0.05601 | 60.69293
0.09335 | 8.24051 | 0.06476 | 26.84841 | 0.05718 | 44.76233 | 0.05659 | 62.70375
0.09394 | 9.15496 | 0.06535 | 26.70148 | 0.05776 | 43.91539 | 0.05718 | 58.04474
0.09452 | 8.34006 | 0.06593 | 26.87949 | 0.05834 | 48.84945 | 0.05776 | 60.3843
0.0951 | 9.09339 | 0.06651 | 29.09962 | 0.05893 | 44.57715 | 0.05834 | 57.5374
0.09569 | 8.8586 | 0.0671 | 27.43635 | 0.05951 | 50.09777 | 0.05893 | 60.03216
0.09627 | 10.30112 | 0.06768 | 29.12558 | 0.0601 | 49.43272 | 0.05951 | 62.53804
0.09685 | 10.43949 | 0.06826 | 28.61083 | 0.06068 | 45.02224 | 0.0601 | 62.48421
0.09744 | 9.63872 | 0.06885 | 26.0344 | 0.06126 | 47.34686 | 0.06068 | 58.7008
0.09802 | 9.78377 | 0.06943 | 27.37955 | 0.06185 | 44.65752 | 0.06126 | 59.64839
0.0986 | 9.00454 | 0.07001 | 28.112 | 0.06243 | 46.93514 | 0.06185 | 61.14639
0.09919 | 8.91661 | 0.0706 | 29.06285 | 0.06301 | 45.42315 | 0.06243 | 60.72848
0.09977 | 9.34173 | 0.07118 | 29.2764 | 0.0636 | 45.1905 | 0.06301 | 56.82717
0.10035 | 9.63056 | 0.07176 | 27.44698 | 0.06418 | 46.78474 | 0.0636 | 59.87187
0.10094 | 9.25127 | 0.07235 | 26.11625 | 0.06476 | 47.09447 | 0.06418 | 57.4075
0.10152 | 9.71095 | 0.07293 | 29.51706 | 0.06535 | 43.48393 | 0.06476 | 57.58653
0.1021 | 9.84072 | 0.07351 | 28.97011 | 0.06593 | 44.81215 | 0.06535 | 57.33977
0.10269 | 10.02657 | 0.0741 | 27.51011 | 0.06651 | 44.23546 | 0.06593 | 56.94663
0.10327 | 9.91107 | 0.07468 | 26.37311 | 0.0671 | 45.76014 | 0.06651 | 55.82519
0.10385 | 9.50257 | 0.07527 | 26.76541 | 0.06768 | 43.94829 | 0.0671 | 55.66106
0.10444 | 9.98754 | 0.07585 | 26.27392 | 0.06826 | 43.92338 | 0.06768 | 53.55747
0.10502 | 10.13773 | 0.07643 | 26.84459 | 0.06885 | 42.35452 | 0.06826 | 55.74905
0.1056 | 9.095 | 0.07702 | 25.3717 | 0.06943 | 42.25441 | 0.06885 | 53.0013
0.10619 | 10.19864 | 0.0776 | 25.0136 | 0.07001 | 43.33306 | 0.06943 | 53.62577
0.10677 | 8.74226 | 0.07818 | 21.61907 | 0.0706 | 44.04229 | 0.07001 | 57.64725
0.10735 | 9.38821 | 0.07877 | 24.12695 | 0.07118 | 43.9638 | 0.0706 | 55.82241
0.10794 | 8.96548 | 0.07935 | 26.06436 | 0.07176 | 42.41609 | 0.07118 | 53.41057
0.10852 | 9.87116 | 0.07993 | 25.14438 | 0.07235 | 42.06876 | 0.07176 | 53.7408
0.10911 | 8.96447 | 0.08052 | 26.52001 | 0.07293 | 46.0741 | 0.07235 | 53.33431
0.10969 | 10.05212 | 0.0811 | 26.12804 | 0.07351 | 41.81308 | 0.07293 | 49.77032
0.11027 | 9.13096 | 0.08168 | 27.6914 | 0.0741 | 41.83564 | 0.07351 | 49.5651
0.11086 | 8.8198 | 0.08227 | 29.81249 | 0.07468 | 44.46576 | 0.0741 | 51.78013
0.11144 | 9.85574 | 0.08285 | 26.61501 | 0.07527 | 42.54863 | 0.07468 | 53.51984
0.11202 | 9.80774 | 0.08343 | 26.73904 | 0.07585 | 45.73617 | 0.07527 | 56.05958
0.11261 | 10.67037 | 0.08402 | 27.9774 | 0.07643 | 46.13896 | 0.07585 | 58.85359
0.11319 | 9.63028 | 0.0846 | 28.30714 | 0.07702 | 44.16543 | 0.07643 | 50.90169
0.11377 | 9.00175 | 0.08518 | 27.34128 | 0.0776 | 43.2024 | 0.07702 | 50.49516
0.11436 | 9.36528 | 0.08577 | 26.14116 | 0.07818 | 42.17404 | 0.0776 | 56.03048
0.11494 | 8.81869 | 0.08635 | 27.13571 | 0.07877 | 41.87606 | 0.07818 | 51.89532
0.11552 | 10.41937 | 0.08693 | 25.70923 | 0.07935 | 40.09852 | 0.07877 | 54.57035
0.11611 | 10.32856 | 0.08752 | 26.91335 | 0.07993 | 43.36267 | 0.07935 | 53.71608
0.11669 | 9.42417 | 0.0881 | 28.07973 | 0.08052 | 45.34137 | 0.07993 | 51.14952
0.11727 | 9.29395 | 0.08868 | 26.79978 | 0.0811 | 43.93654 | 0.08052 | 55.33688
0.11786 | 8.93322 | 0.08927 | 24.12269 | 0.08168 | 40.39556 | 0.0811 | 51.89631
0.11844 | 9.05693 | 0.08985 | 24.95549 | 0.08227 | 39.93355 | 0.08168 | 53.76251
0.11902 | 8.87154 | 0.09043 | 27.66618 | 0.08285 | 41.90097 | 0.08227 | 50.74523
0.11961 | 9.04007 | 0.09102 | 24.84967 | 0.08343 | 41.62978 | 0.08285 | 50.49375
0.12019 | 10.7441 | 0.0916 | 26.53174 | 0.08402 | 42.18861 | 0.08343 | 47.69221
0.12077 | 10.73154 | 0.09219 | 25.15175 | 0.0846 | 40.58074 | 0.08402 | 49.19607
0.12136 | 8.03941 | 0.09277 | 24.63621 | 0.08518 | 42.91899 | 0.0846 | 47.37237
0.12194 | 9.03748 | 0.09335 | 23.61555 | 0.08577 | 40.86979 | 0.08518 | 48.62109
0.12252 | 9.44356 | 0.09394 | 27.97017 | 0.08635 | 38.71907 | 0.08577 | 50.79722
0.12311 | 10.32822 | 0.09452 | 26.05327 | 0.08693 | 42.34559 | 0.08635 | 50.79292
0.12369 | 9.87817 | 0.0951 | 25.28725 | 0.08752 | 37.90127 | 0.08693 | 47.30075
0.12427 | 9.64012 | 0.09569 | 27.49221 | 0.0881 | 39.2121 | 0.08752 | 48.9012
0.12486 | 9.7406 | 0.09627 | 28.08642 | 0.08868 | 38.52167 | 0.0881 | 47.87282
0.12544 | 9.17287 | 0.09685 | 25.54178 | 0.08927 | 43.99764 | 0.08868 | 47.15925
0.12603 | 8.76567 | 0.09744 | 23.25061 | 0.08985 | 41.24203 | 0.08927 | 49.46527
0.12661 | 9.73745 | 0.09802 | 24.74619 | 0.09043 | 38.07094 | 0.08985 | 50.14922
0.12719 | 8.56247 | 0.0986 | 23.83259 | 0.09102 | 39.6727 | 0.09043 | 45.57447
0.12778 | 8.34564 | 0.09919 | 24.32561 | 0.0916 | 39.01423 | 0.09102 | 48.79056
0.12836 | 9.48716 | 0.09977 | 23.27091 | 0.09219 | 39.4565 | 0.0916 | 50.7175
0.12894 | 9.12083 | 0.10035 | 25.15079 | 0.09277 | 37.97929 | 0.09219 | 48.76855
0.12953 | 9.45877 | 0.10094 | 26.73395 | 0.09335 | 40.25926 | 0.09277 | 48.23179
0.13011 | 8.61126 | 0.10152 | 25.07959 | 0.09394 | 38.6105 | 0.09335 | 48.85491
0.13069 | 8.95356 | 0.1021 | 27.53154 | 0.09452 | 38.9959 | 0.09394 | 50.33066
0.13128 | 8.23469 | 0.10269 | 25.20561 | 0.0951 | 39.10494 | 0.09452 | 47.67459
0.13186 | 8.61945 | 0.10327 | 26.31636 | 0.09569 | 37.74617 | 0.0951 | 47.97128
0.13244 | 9.33682 | 0.10385 | 23.62546 | 0.09627 | 40.65312 | 0.09569 | 46.13092
0.13303 | 9.66186 | 0.10444 | 24.95769 | 0.09685 | 38.8314 | 0.09627 | 46.0995
0.13361 | 9.572 | 0.10502 | 25.69706 | 0.09744 | 40.08677 | 0.09685 | 47.28301
0.13419 | 9.18032 | 0.1056 | 23.95389 | 0.09802 | 41.80838 | 0.09744 | 46.48913
0.13478 | 8.88862 | 0.10619 | 23.59545 | 0.0986 | 39.07815 | 0.09802 | 50.55712
0.13536 | 9.47821 | 0.10677 | 21.66851 | 0.09919 | 39.28871 | 0.0986 | 49.42635
0.13594 | 9.47781 | 0.10735 | 23.9358 | 0.09977 | 35.12498 | 0.09919 | 48.59105
0.13653 | 9.39551 | 0.10794 | 24.85031 | 0.10035 | 36.57728 | 0.09977 | 49.32433
0.13711 | 8.47764 | 0.10852 | 23.3689 | 0.10094 | 38.66126 | 0.10035 | 48.36968
0.13769 | 9.01841 | 0.10911 | 23.84916 | 0.10152 | 39.26474 | 0.10094 | 50.50259
0.13828 | 8.9952 | 0.10969 | 25.23854 | 0.1021 | 39.06264 | 0.10152 | 52.88702
0.13886 | 8.96741 | 0.11027 | 25.409 | 0.10269 | 38.3943 | 0.1021 | 46.59308
0.13944 | 9.66778 | 0.11086 | 26.59744 | 0.10327 | 39.11857 | 0.10269 | 48.50111
0.14003 | 9.80838 | 0.11144 | 24.46631 | 0.10385 | 40.75887 | 0.10327 | 45.92256
0.14061 | 8.98891 | 0.11202 | 25.87754 | 0.10444 | 38.07752 | 0.10385 | 48.59521
0.14119 | 9.14068 | 0.11261 | 25.00408 | 0.10502 | 35.92492 | 0.10444 | 48.14374
0.14178 | 9.2674 | 0.11319 | 21.9981 | 0.1056 | 38.49817 | 0.10502 | 49.55435
0.14236 | 9.22638 | 0.11377 | 24.0193 | 0.10619 | 35.3252 | 0.1056 | 48.08856
0.14295 | 8.93242 | 0.11436 | 24.68728 | 0.10677 | 37.85944 | 0.10619 | 46.09344
0.14353 | 8.47911 | 0.11494 | 24.94429 | 0.10735 | 37.52527 | 0.10677 | 49.49469
0.14411 | 8.29005 | 0.11552 | 25.36169 | 0.10794 | 40.12155 | 0.10735 | 49.73096
0.1447 | 8.35567 | 0.11611 | 24.83041 | 0.10852 | 37.26677 | 0.10794 | 45.74043
0.14528 | 8.32313 | 0.11669 | 22.88197 | 0.10911 | 34.39836 | 0.10852 | 44.61337
0.14586 | 8.38866 | 0.11727 | 24.53046 | 0.10969 | 36.58433 | 0.10911 | 47.38034
0.14645 | 8.18553 | 0.11786 | 23.76834 | 0.11027 | 35.52777 | 0.10969 | 46.09003
0.14703 | 8.32993 | 0.11844 | 23.26583 | 0.11086 | 35.03662 | 0.11027 | 45.27655
0.14761 | 8.984 | 0.11902 | 23.4717 | 0.11144 | 34.51163 | 0.11086 | 46.22984
0.1482 | 9.15541 | 0.11961 | 23.62858 | 0.11202 | 37.25032 | 0.11144 | 46.31085
0.14878 | 8.98279 | 0.12019 | 25.48014 | 0.11261 | 34.94356 | 0.11202 | 44.55048
0.14936 | 8.50659 | 0.12077 | 24.12626 | 0.11319 | 36.20974 | 0.11261 | 48.12819
0.14995 | 9.05927 | 0.12136 | 25.29474 | 0.11377 | 35.49769 | 0.11319 | 46.7627
0.15053 | 8.86579 | 0.12194 | 24.14518 | 0.11436 | 34.23057 | 0.11377 | 44.9016
0.15111 | 9.01308 | 0.12252 | 23.77479 | 0.11494 | 36.59937 | 0.11436 | 45.57175
0.1517 | 9.59885 | 0.12311 | 24.44346 | 0.11552 | 36.50584 | 0.11494 | 44.99727
0.15228 | 9.15089 | 0.12369 | 22.89361 | 0.11611 | 34.11213 | 0.11552 | 46.30746
0.15286 | 8.65933 | 0.12427 | 24.23261 | 0.11669 | 36.30562 | 0.11611 | 47.50689
0.15345 | 9.69388 | 0.12486 | 22.98614 | 0.11727 | 35.99119 | 0.11669 | 48.17468
0.15403 | 8.83597 | 0.12544 | 23.89871 | 0.11786 | 35.66125 | 0.11727 | 44.29501
0.15461 | 8.9053 | 0.12603 | 25.00696 | 0.11844 | 37.81902 | 0.11786 | 48.00957
0.1552 | 8.66437 | 0.12661 | 23.65099 | 0.11902 | 37.04493 | 0.11844 | 45.4634
0.15578 | 9.14786 | 0.12719 | 22.40479 | 0.11961 | 36.16227 | 0.11902 | 43.94864
0.15636 | 9.14156 | 0.12778 | 22.6065 | 0.12019 | 36.48281 | 0.11961 | 42.36031
0.15695 | 9.33448 | 0.12836 | 22.87796 | 0.12077 | 38.29184 | 0.12019 | 42.91828
0.15753 | 9.57873 | 0.12894 | 24.93028 | 0.12136 | 36.00341 | 0.12077 | 44.50586
0.15811 | 9.65577 | 0.12953 | 23.1422 | 0.12194 | 35.13297 | 0.12136 | 43.2638
0.1587 | 9.31671 | 0.13011 | 24.4854 | 0.12252 | 36.42735 | 0.12194 | 42.96817
0.15928 | 9.24248 | 0.13069 | 23.13426 | 0.12311 | 34.43925 | 0.12252 | 44.46537
0.15987 | 9.82592 | 0.13128 | 22.87194 | 0.12369 | 34.3523 | 0.12311 | 47.98417
0.16045 | 9.46682 | 0.13186 | 23.48313 | 0.12427 | 39.2873 | 0.12369 | 46.11078
0.16103 | 8.64498 | 0.13244 | 24.1677 | 0.12486 | 34.7659 | 0.12427 | 45.43181
0.16162 | 8.51942 | 0.13303 | 24.35482 | 0.12544 | 35.99448 | 0.12486 | 45.67841
0.1622 | 8.57696 | 0.13361 | 23.53564 | 0.12603 | 35.9127 | 0.12544 | 46.33468
0.16278 | 9.3338 | 0.13419 | 24.01389 | 0.12661 | 34.58307 | 0.12603 | 43.05364
0.16337 | 8.89239 | 0.13478 | 22.15848 | 0.12719 | 36.05652 | 0.12661 | 43.94317
0.16395 | 8.95615 | 0.13536 | 23.9192 | 0.12778 | 35.58887 | 0.12719 | 45.34845
0.16453 | 8.88371 | 0.13594 | 25.60706 | 0.12836 | 34.57367 | 0.12778 | 41.77475
0.16512 | 9.37187 | 0.13653 | 24.36808 | 0.12894 | 38.25424 | 0.12836 | 43.5312
0.1657 | 9.91202 | 0.13711 | 25.63371 | 0.12953 | 35.41544 | 0.12894 | 43.42519
0.16628 | 8.95894 | 0.13769 | 24.75219 | 0.13011 | 35.96769 | 0.12953 | 42.78481
0.16687 | 9.44867 | 0.13828 | 24.71132 | 0.13069 | 37.09099 | 0.13011 | 45.02449
0.16745 | 9.4585 | 0.13886 | 24.79834 | 0.13128 | 36.81416 | 0.13069 | 43.88176
0.16803 | 9.47767 | 0.13944 | 23.66395 | 0.13186 | 36.002 | 0.13128 | 44.71978
0.16862 | 9.5521 | 0.14003 | 22.43523 | 0.13244 | 35.61425 | 0.13186 | 45.09322
0.1692 | 9.71737 | 0.14061 | 22.4354 | 0.13303 | 36.79912 | 0.13244 | 42.4296
0.16978 | 9.47471 | 0.14119 | 21.0796 | 0.13361 | 38.22228 | 0.13303 | 43.06958
0.17037 | 9.18754 | 0.14178 | 21.64349 | 0.13419 | 35.48688 | 0.13361 | 44.26767
0.17095 | 8.89648 | 0.14236 | 22.75191 | 0.13478 | 36.18859 | 0.13419 | 44.01791
0.17153 | 9.93801 | 0.14295 | 22.77178 | 0.13536 | 34.88951 | 0.13478 | 46.08963
0.17212 | 9.43178 | 0.14353 | 21.41659 | 0.13594 | 35.67206 | 0.13536 | 44.90395
0.1727 | 9.31572 | 0.14411 | 22.34779 | 0.13653 | 35.46855 | 0.13594 | 44.55831
0.17328 | 8.66468 | 0.1447 | 23.88737 | 0.13711 | 34.18263 | 0.13653 | 43.15895
0.17387 | 8.92052 | 0.14528 | 24.64037 | 0.13769 | 33.66422 | 0.13711 | 41.15314
0.17445 | 8.98724 | 0.14586 | 26.4508 | 0.13828 | 35.98461 | 0.13769 | 42.63548
0.17503 | 8.90906 | 0.14645 | 23.30514 | 0.13886 | 33.75352 | 0.13828 | 42.0853
0.17562 | 8.18637 | 0.14703 | 21.9414 | 0.13944 | 35.95359 | 0.13886 | 44.38453
0.1762 | 8.42826 | 0.14761 | 24.2568 | 0.14003 | 35.23966 | 0.13944 | 42.42905
0.17679 | 8.69388 | 0.1482 | 22.13801 | 0.14061 | 33.83483 | 0.14003 | 42.36105
0.17737 | 9.02309 | 0.14878 | 23.1439 | 0.14119 | 32.73409 | 0.14061 | 43.91466
0.17795 | 9.19241 | 0.14936 | 25.23819 | 0.14178 | 34.66156 | 0.14119 | 40.63424
0.17854 | 9.01433 | 0.14995 | 24.63728 | 0.14236 | 33.7742 | 0.14178 | 42.80555
0.17912 | 8.95566 | 0.15053 | 26.20986 | 0.14295 | 34.65874 | 0.14236 | 41.84104
0.1797 | 8.50547 | 0.15111 | 24.97293 | 0.14353 | 33.16696 | 0.14295 | 41.84624
0.18029 | 7.9659 | 0.1517 | 25.86556 | 0.14411 | 32.68474 | 0.14353 | 43.71938
0.18087 | 9.12232 | 0.15228 | 23.72856 | 0.1447 | 32.19359 | 0.14411 | 41.22741
0.18145 | 9.319 | 0.15286 | 22.54756 | 0.14528 | 32.65701 | 0.1447 | 42.13238
0.18204 | 9.35781 | 0.15345 | 23.60745 | 0.14586 | 33.94199 | 0.14528 | 46.31123
0.18262 | 8.97333 | 0.15403 | 24.2216 | 0.14645 | 36.17825 | 0.14586 | 43.28879
0.1832 | 9.57325 | 0.15461 | 22.82503 | 0.14703 | 35.91129 | 0.14645 | 43.55582
0.18379 | 9.76518 | 0.1552 | 23.94615 | 0.14761 | 34.14879 | 0.14703 | 43.63043
0.18437 | 9.42305 | 0.15578 | 22.07165 | 0.1482 | 33.13171 | 0.14761 | 39.38711
0.18495 | 9.12214 | 0.15636 | 21.13345 | 0.14878 | 34.32739 | 0.1482 | 39.84558
0.18554 | 8.42754 | 0.15695 | 19.8656 | 0.14936 | 32.42577 | 0.14878 | 39.1382
0.18612 | 8.01616 | 0.15753 | 21.83739 | 0.14995 | 33.95186 | 0.14936 | 41.27657
0.1867 | 8.01561 | 0.15811 | 22.30171 | 0.15053 | 31.82699 | 0.14995 | 41.72809
0.18729 | 7.76184 | 0.1587 | 23.55871 | 0.15111 | 34.14832 | 0.15053 | 42.88835
0.18787 | 8.49229 | 0.15928 | 24.30771 | 0.1517 | 32.05353 | 0.15111 | 40.62546
0.18845 | 8.88443 | 0.15987 | 22.03183 | 0.15228 | 32.60954 | 0.1517 | 42.41953
0.18904 | 8.8753 | 0.16045 | 21.19346 | 0.15286 | 34.78517 | 0.15228 | 40.48775
0.18962 | 8.45284 | 0.16103 | 22.87129 | 0.15345 | 32.33365 | 0.15286 | 43.90413
0.1902 | 8.33188 | 0.16162 | 21.68459 | 0.15403 | 33.36154 | 0.15345 | 39.38239
0.19079 | 8.33187 | 0.1622 | 21.39038 | 0.15461 | 33.65388 | 0.15403 | 40.22841
0.19137 | 8.33766 | 0.16278 | 22.7462 | 0.1552 | 33.01938 | 0.15461 | 41.95124
0.19195 | 8.29814 | 0.16337 | 21.44073 | 0.15578 | 31.80114 | 0.1552 | 40.86637
0.19254 | 8.78024 | 0.16395 | 21.17925 | 0.15636 | 34.53842 | 0.15578 | 40.30864
0.19312 | 8.20469 | 0.16453 | 23.30744 | 0.15695 | 33.84423 | 0.15636 | 41.88496
0.19371 | 8.09024 | 0.16512 | 21.69749 | 0.15753 | 31.08345 | 0.15695 | 39.05154
0.19429 | 8.29829 | 0.1657 | 23.46974 | 0.15811 | 33.60547 | 0.15753 | 41.31926
0.19487 | 8.36198 | 0.16628 | 22.54184 | 0.1587 | 33.34744 | 0.15811 | 39.45534
0.19546 | 8.52769 | 0.16687 | 22.51345 | 0.15928 | 32.88543 | 0.1587 | 42.11305
0.19604 | 9.23618 | 0.16745 | 23.13032 | 0.15987 | 31.99149 | 0.15928 | 38.1283
0.19662 | 9.41428 | 0.16803 | 20.88551 | 0.16045 | 31.12998 | 0.15987 | 40.02938
0.19721 | 9.80808 | 0.16862 | 23.11575 | 0.16103 | 31.42796 | 0.16045 | 41.48787
0.19779 | 9.39098 | 0.1692 | 23.38848 | 0.16162 | 32.87744 | 0.16103 | 39.98653
0.19837 | 8.98867 | 0.16978 | 22.53018 | 0.1622 | 30.26142 | 0.16162 | 41.99861
0.19896 | 9.0233 | 0.17037 | 23.25056 | 0.16278 | 31.85143 | 0.1622 | 39.35346
0.19954 | 8.73226 | 0.17095 | 21.37065 | 0.16337 | 33.80757 | 0.16278 | 41.94057
0.20012 | 8.56255 | 0.17153 | 22.0187 | 0.16395 | 29.81351 | 0.16337 | 40.67679
0.20071 | 8.50843 | 0.17212 | 22.16153 | 0.16453 | 30.75257 | 0.16395 | 41.11378
0.20129 | 9.70464 | 0.1727 | 21.6685 | 0.16512 | 31.4712 | 0.16453 | 39.35476
0.20187 | 10.13341 | 0.17328 | 20.48444 | 0.1657 | 32.66359 | 0.16512 | 38.86236
0.20246 | 8.5312 | 0.17387 | 21.41866 | 0.16628 | 32.81023 | 0.1657 | 39.54287
0.20304 | 8.61669 | 0.17445 | 22.13261 | 0.16687 | 32.7872 | 0.16628 | 39.94183
0.20362 | 8.76321 | 0.17503 | 22.50661 | 0.16745 | 32.75007 | 0.16687 | 37.7096
0.20421 | 8.89836 | 0.17562 | 22.5628 | 0.16803 | 32.85394 | 0.16745 | 39.48492
0.20479 | 8.67544 | 0.1762 | 23.0873 | 0.16862 | 31.79221 | 0.16803 | 40.53092
0.20537 | 8.66557 | 0.17679 | 22.84359 | 0.1692 | 31.63382 | 0.16862 | 40.66084
0.20596 | 9.8004 | 0.17737 | 23.86281 | 0.16978 | 32.5569 | 0.1692 | 40.23849
0.20654 | 8.95685 | 0.17795 | 22.26286 | 0.17037 | 32.16774 | 0.16978 | 40.21436
0.20712 | 9.01057 | 0.17854 | 22.68123 | 0.17095 | 30.63836 | 0.17037 | 38.65759
0.20771 | 9.48367 | 0.17912 | 24.37115 | 0.17153 | 31.26816 | 0.17095 | 40.23412
0.20829 | 9.14567 | 0.1797 | 23.85144 | 0.17212 | 33.38081 | 0.17153 | 42.20754
0.20888 | 8.85531 | 0.18029 | 23.52011 | 0.1727 | 32.6603 | 0.17212 | 40.45361
0.20946 | 8.91641 | 0.18087 | 24.08096 | 0.17328 | 30.42498 | 0.1727 | 39.94028
0.21004 | 8.82848 | 0.18145 | 23.34827 | 0.17387 | 32.24435 | 0.17328 | 41.39157
0.21063 | 9.15449 | 0.18204 | 22.65645 | 0.17445 | 31.88245 | 0.17387 | 40.61361
0.21121 | 8.58997 | 0.18262 | 23.06145 | 0.17503 | 32.79895 | 0.17445 | 40.92123
0.21179 | 8.59571 | 0.1832 | 22.77705 | 0.17562 | 31.82793 | 0.17503 | 42.8557
0.21238 | 8.44987 | 0.18379 | 22.1707 | 0.1762 | 31.02752 | 0.17562 | 41.99244
0.21296 | 8.98631 | 0.18437 | 21.72423 | 0.17679 | 31.37344 | 0.1762 | 40.13054
0.21354 | 9.48578 | 0.18495 | 22.95117 | 0.17737 | 32.55549 | 0.17679 | 39.72545
0.21413 | 9.4964 | 0.18554 | 21.64889 | 0.17795 | 31.14314 | 0.17737 | 40.633
0.21471 | 8.78917 | 0.18612 | 21.99895 | 0.17854 | 31.91958 | 0.17795 | 40.1846
0.21529 | 9.19942 | 0.1867 | 22.07561 | 0.17912 | 33.33616 | 0.17854 | 40.9053
0.21588 | 8.23076 | 0.18729 | 21.32955 | 0.1797 | 31.05431 | 0.17912 | 40.51601
0.21646 | 7.97732 | 0.18787 | 20.19509 | 0.18029 | 31.53982 | 0.1797 | 41.27865
0.21704 | 8.36889 | 0.18845 | 20.59668 | 0.18087 | 31.10554 | 0.18029 | 39.12984
0.21763 | 9.52628 | 0.18904 | 19.869 | 0.18145 | 31.68317 | 0.18087 | 37.31331
0.21821 | 9.39847 | 0.18962 | 20.54664 | 0.18204 | 32.76934 | 0.18145 | 39.027
0.21879 | 9.08177 | 0.1902 | 21.85954 | 0.18262 | 33.30232 | 0.18204 | 39.59067
0.21938 | 8.84989 | 0.19079 | 20.80884 | 0.1832 | 32.28994 | 0.18262 | 39.229
0.21996 | 8.63512 | 0.19137 | 23.31397 | 0.18379 | 32.46337 | 0.1832 | 37.83136
0.22054 | 8.85741 | 0.19195 | 20.19385 | 0.18437 | 30.68113 | 0.18379 | 40.43641
0.22113 | 8.35897 | 0.19254 | 19.35493 | 0.18495 | 31.97222 | 0.18437 | 40.23069
0.22171 | 7.6194 | 0.19312 | 19.81669 | 0.18554 | 29.15363 | 0.18495 | 39.48089
0.22229 | 9.02407 | 0.19371 | 22.57644 | 0.18612 | 30.72155 | 0.18554 | 42.78434
0.22288 | 8.87524 | 0.19429 | 22.29625 | 0.1867 | 29.68614 | 0.18612 | 39.44981
0.22346 | 9.37898 | 0.19487 | 22.71876 | 0.18729 | 31.32456 | 0.1867 | 36.44551
0.22404 | 8.9985 | 0.19546 | 21.73019 | 0.18787 | 33.19657 | 0.18729 | 37.76354
0.22463 | 8.88791 | 0.19604 | 22.37516 | 0.18845 | 31.97551 | 0.18787 | 38.93861
0.22521 | 9.60075 | 0.19662 | 22.47014 | 0.18904 | 31.75743 | 0.18845 | 37.18105
0.2258 | 8.88252 | 0.19721 | 22.11464 | 0.18962 | 30.67549 | 0.18904 | 36.23512
0.22638 | 8.6014 | 0.19779 | 21.21499 | 0.1902 | 30.97112 | 0.18962 | 38.51669
0.22696 | 8.30416 | 0.19837 | 22.75065 | 0.19079 | 32.73127 | 0.1902 | 39.43658
0.22755 | 8.53234 | 0.19896 | 20.79838 | 0.19137 | 31.8754 | 0.19079 | 37.65337
0.22813 | 8.57852 | 0.19954 | 20.63581 | 0.19195 | 31.23338 | 0.19137 | 37.38794
0.22871 | 8.94631 | 0.20012 | 20.632 | 0.19254 | 32.75101 | 0.19195 | 38.34173
0.2293 | 9.34704 | 0.20071 | 20.97241 | 0.19312 | 30.94809 | 0.19254 | 39.02658
0.22988 | 9.78311 | 0.20129 | 22.18204 | 0.19371 | 31.78704 | 0.19312 | 38.31393
0.23046 | 9.01537 | 0.20187 | 21.24915 | 0.19429 | 31.36451 | 0.19371 | 39.6048
0.23105 | 9.57725 | 0.20246 | 21.2313 | 0.19487 | 32.68803 | 0.19429 | 39.74531
0.23163 | 7.95374 | 0.20304 | 22.35181 | 0.19546 | 31.99995 | 0.19487 | 41.03581
0.23221 | 8.42543 | 0.20362 | 22.32312 | 0.19604 | 32.28007 | 0.19546 | 40.21781
0.2328 | 8.42027 | 0.20421 | 22.8638 | 0.19662 | 30.40571 | 0.19604 | 39.34029
0.23338 | 8.19762 | 0.20479 | 22.63202 | 0.19721 | 30.27928 | 0.19662 | 41.01731
0.23396 | 8.18629 | 0.20537 | 22.58595 | 0.19779 | 28.9285 | 0.19721 | 41.69693
0.23455 | 8.81238 | 0.20596 | 22.11391 | 0.19837 | 30.07436 | 0.19779 | 39.04551
0.23513 | 8.42064 | 0.20654 | 21.69471 | 0.19896 | 30.26941 | 0.19837 | 38.35994
0.23571 | 8.17493 | 0.20712 | 22.24234 | 0.19954 | 30.91519 | 0.19896 | 40.02709
0.2363 | 9.09195 | 0.20771 | 22.44644 | 0.20012 | 32.00277 | 0.19954 | 39.56597
0.23688 | 8.64977 | 0.20829 | 22.9654 | 0.20071 | 30.39208 | 0.20012 | 36.93127
0.23746 | 8.27315 | 0.20888 | 23.20196 | 0.20129 | 29.95733 | 0.20071 | 37.31653
0.23805 | 8.60468 | 0.20946 | 20.34626 | 0.20187 | 30.81179 | 0.20129 | 37.6799
0.23863 | 9.21853 | 0.21004 | 21.1031 | 0.20246 | 30.94104 | 0.20187 | 38.04373
0.23921 | 9.17216 | 0.21063 | 20.22739 | 0.20304 | 30.0706 | 0.20246 | 38.47124
0.2398 | 8.80839 | 0.21121 | 22.90775 | 0.20362 | 29.54561 | 0.20304 | 38.41787
0.24038 | 9.868 | 0.21179 | 21.42071 | 0.20421 | 29.67204 | 0.20362 | 39.29361
0.24096 | 9.38338 | 0.21238 | 21.9237 | 0.20479 | 31.51726 | 0.20421 | 37.9948
0.24155 | 8.90805 | 0.21296 | 21.57756 | 0.20537 | 31.31187 | 0.20479 | 39.5691
0.24213 | 8.72621 | 0.21354 | 22.10554 | 0.20596 | 32.11181 | 0.20537 | 38.15403
0.24272 | 9.07267 | 0.21413 | 21.49971 | 0.20654 | 32.5334 | 0.20596 | 37.82172
0.2433 | 9.6696 | 0.21471 | 19.79931 | 0.20712 | 32.79848 | 0.20654 | 34.22068
0.24388 | 9.87194 | 0.21529 | 20.89214 | 0.20771 | 33.229 | 0.20712 | 36.54142
0.24447 | 9.17265 | 0.21588 | 22.09906 | 0.20829 | 34.35512 | 0.20771 | 36.44245
0.24505 | 9.50012 | 0.21646 | 21.41444 | 0.20888 | 31.06324 | 0.20829 | 36.4531
0.24563 | 9.57997 | 0.21704 | 20.06501 | 0.20946 | 32.63492 | 0.20888 | 38.48634
0.24622 | 7.99981 | 0.21763 | 21.08615 | 0.21004 | 31.79268 | 0.20946 | 39.66636
0.2468 | 8.78965 | 0.21821 | 21.40612 | 0.21063 | 30.57068 | 0.21004 | 38.81947
0.24738 | 8.02518 | 0.21879 | 22.24085 | 0.21121 | 31.13985 | 0.21063 | 38.85171
0.24797 | 7.80599 | 0.21938 | 21.70281 | 0.21179 | 30.96501 | 0.21121 | 37.11879
0.24855 | 8.33419 | 0.21996 | 20.51095 | 0.21238 | 31.53888 | 0.21179 | 40.89489
0.24913 | 7.8154 | 0.22054 | 20.96196 | 0.21296 | 29.35291 | 0.21238 | 39.45121
0.24972 | 8.51202 | 0.22113 | 21.3509 | 0.21354 | 31.69257 | 0.21296 | 39.66024
0.2503 | 8.37498 | 0.22171 | 21.238 | 0.21413 | 30.54953 | 0.21354 | 39.16234
0.25088 | 9.04586 | 0.22229 | 20.56271 | 0.21471 | 30.04616 | 0.21413 | 37.44949
0.25147 | 8.84963 | 0.22288 | 20.96394 | 0.21529 | 31.06606 | 0.21471 | 38.79782
0.25205 | 8.86829 | 0.22346 | 20.11099 | 0.21588 | 31.91864 | 0.21529 | 39.48398
0.25263 | 9.31222 | 0.22404 | 22.04805 | 0.21646 | 31.26064 | 0.21588 | 40.64989
0.25322 | 9.93354 | 0.22463 | 21.17774 | 0.21704 | 29.74724 | 0.21646 | 37.31644
0.2538 | 9.60809 | 0.22521 | 21.74698 | 0.21763 | 29.35432 | 0.21704 | 35.34859
0.25438 | 8.85713 | 0.2258 | 22.21663 | 0.21821 | 32.6274 | 0.21763 | 36.15446
0.25497 | 9.04349 | 0.22638 | 21.30395 | 0.21879 | 32.00935 | 0.21821 | 38.54447
0.25555 | 9.50992 | 0.22696 | 21.13478 | 0.21938 | 32.21145 | 0.21879 | 38.35477
0.25613 | 9.54097 | 0.22755 | 22.08129 | 0.21996 | 32.46807 | 0.21938 | 38.1031
0.25672 | 9.13584 | 0.22813 | 20.69138 | 0.22054 | 31.45005 | 0.21996 | 38.87876
0.2573 | 8.58284 | 0.22871 | 20.6247 | 0.22113 | 30.85691 | 0.22054 | 38.31787
0.25788 | 8.2227 | 0.2293 | 21.83824 | 0.22171 | 33.04664 | 0.22113 | 38.00156
0.25847 | 8.42394 | 0.22988 | 22.25184 | 0.22229 | 31.35699 | 0.22171 | 36.13059
0.25905 | 9.12766 | 0.23046 | 22.60829 | 0.22288 | 28.28836 | 0.22229 | 37.27082
0.25964 | 9.48358 | 0.23105 | 20.98398 | 0.22346 | 30.89686 | 0.22288 | 36.26485
0.26022 | 10.03383 | 0.23163 | 21.79699 | 0.22404 | 31.29354 | 0.22346 | 37.78159
0.2608 | 9.95113 | 0.23221 | 21.23825 | 0.22463 | 29.99352 | 0.22404 | 35.97157
0.26139 | 10.29951 | 0.2328 | 19.84631 | 0.22521 | 30.18904 | 0.22463 | 37.62098
0.26197 | 9.50778 | 0.23338 | 20.94758 | 0.2258 | 30.22664 | 0.22521 | 35.86692
0.26255 | 8.86533 | 0.23396 | 19.57516 | 0.22638 | 31.69445 | 0.2258 | 38.10476
0.26314 | 8.70519 | 0.23455 | 21.56901 | 0.22696 | 30.42404 | 0.22638 | 37.6634
0.26372 | 9.29742 | 0.23513 | 20.16854 | 0.22755 | 30.69664 | 0.22696 | 36.91295
0.2643 | 8.07233 | 0.23571 | 20.80486 | 0.22813 | 28.77152 | 0.22755 | 38.71997
0.26489 | 8.27232 | 0.2363 | 21.40104 | 0.22871 | 31.27709 | 0.22813 | 37.8399
0.26547 | 7.62231 | 0.23688 | 21.27329 | 0.2293 | 27.72389 | 0.22871 | 37.59764
0.26605 | 8.28253 | 0.23746 | 21.89046 | 0.22988 | 29.99634 | 0.2293 | 37.34278
0.26664 | 8.2619 | 0.23805 | 21.75168 | 0.23046 | 29.70071 | 0.22988 | 35.63265
0.26722 | 9.12654 | 0.23863 | 20.7417 | 0.23105 | 30.57961 | 0.23046 | 34.42596
0.2678 | 8.56049 | 0.23921 | 21.57334 | 0.23163 | 30.48232 | 0.23105 | 36.01569
0.26839 | 8.30866 | 0.2398 | 21.52859 | 0.23221 | 30.16648 | 0.23163 | 35.09101
0.26897 | 8.91092 | 0.24038 | 20.95839 | 0.2328 | 30.7521 | 0.23221 | 37.38919
0.26955 | 8.64694 | 0.24096 | 20.89526 | 0.23338 | 30.53355 | 0.2328 | 36.31595
0.27014 | 9.07941 | 0.24155 | 18.56465 | 0.23396 | 30.1364 | 0.23338 | 36.365
0.27072 | 8.80931 | 0.24213 | 19.87314 | 0.23455 | 31.24372 | 0.23396 | 35.97637
0.2713 | 8.66588 | 0.24272 | 19.191 | 0.23513 | 32.81775 | 0.23455 | 36.97475
0.27189 | 8.50447 | 0.2433 | 19.11828 | 0.23571 | 31.18967 | 0.23513 | 36.77561
0.27247 | 8.92164 | 0.24388 | 20.33447 | 0.2363 | 30.33756 | 0.23571 | 37.49697
0.27305 | 8.72221 | 0.24447 | 20.5236 | 0.23688 | 28.56237 | 0.2363 | 36.07411
0.27364 | 9.26698 | 0.24505 | 20.08099 | 0.23746 | 27.62942 | 0.23688 | 37.29301
0.27422 | 9.25459 | 0.24563 | 20.74806 | 0.23805 | 27.06871 | 0.23746 | 35.87815
0.2748 | 8.63408 | 0.24622 | 21.49249 | 0.23863 | 29.2058 | 0.23805 | 35.1433
0.27539 | 9.07733 | 0.2468 | 22.65546 | 0.23921 | 30.38456 | 0.23863 | 36.8938
0.27597 | 9.52363 | 0.24738 | 21.42106 | 0.2398 | 30.49313 | 0.23921 | 35.16054
0.27656 | 8.35385 | 0.24797 | 20.64668 | 0.24038 | 29.24011 | 0.2398 | 36.30541
0.27714 | 8.1844 | 0.24855 | 21.15681 | 0.24096 | 30.3526 | 0.24038 | 35.55428
0.27772 | 8.95255 | 0.24913 | 21.22608 | 0.24155 | 29.22789 | 0.24096 | 37.62514
0.27831 | 8.15214 | 0.24972 | 19.6154 | 0.24213 | 28.74943 | 0.24155 | 37.11224
0.27889 | 8.45024 | 0.2503 | 19.84356 | 0.24272 | 28.42748 | 0.24213 | 38.74398
0.27947 | 9.0936 | 0.25088 | 20.70919 | 0.2433 | 28.94542 | 0.24272 | 37.26991
0.28006 | 9.29187 | 0.25147 | 19.42754 | 0.24388 | 29.11368 | 0.2433 | 37.06926
0.28064 | 8.36401 | 0.25205 | 21.2839 | 0.24447 | 29.05023 | 0.24388 | 37.10392
0.28122 | 8.20648 | 0.25263 | 21.54238 | 0.24505 | 30.54248 | 0.24447 | 37.6703
0.28181 | 8.29365 | 0.25322 | 20.83968 | 0.24563 | 30.30607 | 0.24505 | 36.82854
0.28239 | 8.52147 | 0.2538 | 20.29557 | 0.24622 | 29.24904 | 0.24563 | 34.83954
0.28297 | 8.00365 | 0.25438 | 20.67007 | 0.2468 | 29.56159 | 0.24622 | 39.10348
0.28356 | 8.1725 | 0.25497 | 22.12491 | 0.24738 | 29.30403 | 0.2468 | 37.11751
0.28414 | 9.20768 | 0.25555 | 20.11503 | 0.24797 | 29.6711 | 0.24738 | 35.19228
0.28472 | 9.65172 | 0.25613 | 20.34715 | 0.24855 | 30.36717 | 0.24797 | 37.17751
0.28531 | 9.13688 | 0.25672 | 20.97451 | 0.24913 | 31.36874 | 0.24855 | 38.69592
0.28589 | 9.27216 | 0.2573 | 21.3887 | 0.24972 | 28.97268 | 0.24913 | 37.19356
0.28647 | 8.31742 | 0.25788 | 19.9517 | 0.2503 | 29.43328 | 0.24972 | 36.01573
0.28706 | 9.35036 | 0.25847 | 20.76415 | 0.25088 | 30.06825 | 0.2503 | 35.80086
0.28764 | 8.60688 | 0.25905 | 19.18853 | 0.25147 | 30.8931 | 0.25088 | 37.201
0.28822 | 9.22517 | 0.25964 | 22.26847 | 0.25205 | 31.6968 | 0.25147 | 34.63223
0.28881 | 9.37719 | 0.26022 | 21.62964 | 0.25263 | 29.9249 | 0.25205 | 34.26709
0.28939 | 9.4723 | 0.2608 | 20.67969 | 0.25322 | 29.44409 | 0.25263 | 35.83082
0.28997 | 9.22184 | 0.26139 | 20.83658 | 0.2538 | 29.82526 | 0.25322 | 37.08651
0.29056 | 9.69071 | 0.26197 | 20.73106 | 0.25438 | 28.07498 | 0.2538 | 37.28447
0.29114 | 8.98072 | 0.26255 | 23.62951 | 0.25497 | 30.69335 | 0.25438 | 35.40052
0.29172 | 9.06033 | 0.26314 | 23.62725 | 0.25555 | 30.27129 | 0.25497 | 36.4978
0.29231 | 8.23729 | 0.26372 | 22.71226 | 0.25613 | 30.08987 | 0.25555 | 35.09098
0.29289 | 9.42446 | 0.2643 | 22.02964 | 0.25672 | 29.74912 | 0.25613 | 37.07536
0.29348 | 9.06784 | 0.26489 | 21.37519 | 0.2573 | 29.63585 | 0.25672 | 35.54994
0.29406 | 8.93191 | 0.26547 | 21.23092 | 0.25788 | 30.62567 | 0.2573 | 36.3294
0.29464 | 9.12235 | 0.26605 | 22.11874 | 0.25847 | 29.50848 | 0.25788 | 34.99583
0.29523 | 9.33177 | 0.26664 | 22.60756 | 0.25905 | 28.87727 | 0.25847 | 34.55451
0.29581 | 8.96972 | 0.26722 | 21.14884 | 0.25964 | 28.59104 | 0.25905 | 34.26226
0.29639 | 8.96118 | 0.2678 | 19.37785 | 0.26022 | 28.52242 | 0.25964 | 36.54983
0.29698 | 10.12583 | 0.26839 | 21.36512 | 0.2608 | 29.65371 | 0.26022 | 36.45943
0.29756 | 9.78882 | 0.26897 | 21.13784 | 0.26139 | 30.12794 | 0.2608 | 37.47594
0.29814 | 10.08072 | 0.26955 | 19.75493 | 0.26197 | 31.02705 | 0.26139 | 36.13118
0.29873 | 10.19569 | 0.27014 | 19.5061 | 0.26255 | 30.59136 | 0.26197 | 36.12228
0.29931 | 9.84796 | 0.27072 | 22.58879 | 0.26314 | 31.2973 | 0.26255 | 36.08872
0.29989 | 10.63759 | 0.2713 | 21.05404 | 0.26372 | 31.6169 | 0.26314 | 37.0712
0.30048 | 10.05356 | 0.27189 | 21.15745 | 0.2643 | 29.56112 | 0.26372 | 33.62821
0.30106 | 9.96747 | 0.27247 | 20.07369 | 0.26489 | 30.99039 | 0.2643 | 35.25319
0.30164 | 10.07038 | 0.27305 | 19.16565 | 0.26547 | 29.04835 | 0.26489 | 37.20878
0.30223 | 9.90147 | 0.27364 | 19.78197 | 0.26605 | 29.10287 | 0.26547 | 34.52276
0.30281 | 9.29679 | 0.27422 | 19.27049 | 0.26664 | 30.00574 | 0.26605 | 37.97964
0.30339 | 8.65354 | 0.2748 | 19.36501 | 0.26722 | 32.03097 | 0.26664 | 35.16265
0.30398 | 7.44465 | 0.27539 | 19.59889 | 0.2678 | 27.39207 | 0.26722 | 35.63751
0.30456 | 8.0534 | 0.27597 | 20.72395 | 0.26839 | 29.82056 | 0.2678 | 36.04123
0.30514 | 9.37858 | 0.27656 | 20.68081 | 0.26897 | 29.77779 | 0.26839 | 35.67588
0.30573 | 8.95782 | 0.27714 | 19.00379 | 0.26955 | 32.22085 | 0.26897 | 35.31392
0.30631 | 9.23564 | 0.27772 | 19.68698 | 0.27014 | 30.28445 | 0.26955 | 34.50687
0.30689 | 9.1514 | 0.27831 | 19.26434 | 0.27072 | 28.80254 | 0.27014 | 35.88148
0.30748 | 8.90807 | 0.27889 | 19.48346 | 0.2713 | 28.44722 | 0.27072 | 34.47446
0.30806 | 9.80605 | 0.27947 | 21.06209 | 0.27189 | 28.55391 | 0.2713 | 35.48394
0.30864 | 9.66235 | 0.28006 | 19.15324 | 0.27247 | 29.79377 | 0.27189 | 33.73245
0.30923 | 9.31702 | 0.28064 | 19.7746 | 0.27305 | 30.13499 | 0.27247 | 32.4695
0.30981 | 8.94485 | 0.28122 | 20.31588 | 0.27364 | 27.40241 | 0.27305 | 33.76496
0.3104 | 9.09177 | 0.28181 | 18.42985 | 0.27422 | 27.32815 | 0.27364 | 36.42565
0.31098 | 8.26694 | 0.28239 | 20.66883 | 0.2748 | 27.39677 | 0.27422 | 37.79415
0.31156 | 9.29406 | 0.28297 | 19.73241 | 0.27539 | 27.36434 | 0.2748 | 36.00989
0.31215 | 9.37745 | 0.28356 | 20.46343 | 0.27597 | 26.60435 | 0.27539 | 36.05218
0.31273 | 9.80862 | 0.28414 | 21.3092 | 0.27656 | 27.15801 | 0.27597 | 35.15426
0.31331 | 9.17401 | 0.28472 | 19.86594 | 0.27714 | 26.35337 | 0.27656 | 36.43692
0.3139 | 8.68723 | 0.28531 | 18.65959 | 0.27772 | 26.36136 | 0.27714 | 34.29624
0.31448 | 9.11386 | 0.28589 | 18.67587 | 0.27831 | 27.78358 | 0.27772 | 35.05291
0.31506 | 8.9438 | 0.28647 | 18.11112 | 0.27889 | 29.8074 | 0.27831 | 35.50602
0.31565 | 8.67644 | 0.28706 | 19.48413 | 0.27947 | 27.97158 | 0.27889 | 36.13495
0.31623 | 8.50658 | 0.28764 | 19.40345 | 0.28006 | 27.85314 | 0.27947 | 35.87024
0.31681 | 8.68324 | 0.28822 | 17.94444 | 0.28064 | 31.04115 | 0.28006 | 33.83918
0.3174 | 9.08601 | 0.28881 | 19.43175 | 0.28122 | 28.26486 | 0.28064 | 36.95627
0.31798 | 9.94375 | 0.28939 | 20.87238 | 0.28181 | 27.44706 | 0.28122 | 33.17536
0.31856 | 10.228 | 0.28997 | 19.9877 | 0.28239 | 29.39756 | 0.28181 | 35.42225
0.31915 | 9.72697 | 0.29056 | 19.23724 | 0.28297 | 26.53197 | 0.28239 | 34.01499
0.31973 | 10.36606 | 0.29114 | 17.45548 | 0.28356 | 27.62331 | 0.28297 | 34.58804
0.32031 | 10.1162 | 0.29172 | 18.56845 | 0.28414 | 28.19906 | 0.28356 | 31.39476
0.3209 | 10.12059 | 0.29231 | 18.75084 | 0.28472 | 29.48122 | 0.28414 | 34.21692
0.32148 | 9.75139 | 0.29289 | 20.50762 | 0.28531 | 30.88746 | 0.28472 | 34.79222
0.32206 | 9.12684 | 0.29348 | 18.79516 | 0.28589 | 30.23604 | 0.28531 | 32.73709
0.32265 | 9.47799 | 0.29406 | 19.62943 | 0.28647 | 29.79377 | 0.28589 | 32.55179
0.32323 | 9.36154 | 0.29464 | 20.25035 | 0.28706 | 29.93148 | 0.28647 | 34.39352
0.32381 | 8.94667 | 0.29523 | 18.52575 | 0.28764 | 26.80974 | 0.28706 | 32.86071
0.3244 | 9.12564 | 0.29581 | 19.48722 | 0.28822 | 27.37374 | 0.28764 | 34.9581
0.32498 | 9.52497 | 0.29639 | 19.12412 | 0.28881 | 29.60718 | 0.28822 | 35.69605
0.32556 | 8.1355 | 0.29698 | 17.17856 | 0.28939 | 27.63177 | 0.28881 | 35.84586
0.32615 | 8.08561 | 0.29756 | 20.09416 | 0.28997 | 29.70353 | 0.28939 | 33.44976
0.32673 | 8.46019 | 0.29814 | 19.14514 | 0.29056 | 28.06511 | 0.28997 | 35.90324
0.32732 | 8.8189 | 0.29873 | 18.3891 | 0.29114 | 29.36842 | 0.29056 | 36.508
0.3279 | 9.53268 | 0.29931 | 19.05304 | 0.29172 | 26.75005 | 0.29114 | 35.61524
0.32848 | 8.9333 | 0.29989 | 21.17905 | 0.29231 | 29.82949 | 0.29172 | 34.3377
0.32907 | 8.99178 | 0.30048 | 19.55875 | 0.29289 | 27.67924 | 0.29231 | 33.21274
0.32965 | 9.6157 | 0.30106 | 19.52885 | 0.29348 | 24.91564 | 0.29289 | 34.19948
0.33023 | 8.65709 | 0.30164 | 19.89156 | 0.29406 | 27.76525 | 0.29348 | 35.32579
0.33082 | 9.64171 | 0.30223 | 20.76284 | 0.29464 | 27.76478 | 0.29406 | 34.71529
0.3314 | 10.31456 | 0.30281 | 21.308 | 0.29523 | 26.45301 | 0.29464 | 32.95878
0.33198 | 10.66958 | 0.30339 | 19.7447 | 0.29581 | 27.29478 | 0.29523 | 32.53317
0.33257 | 10.37957 | 0.30398 | 19.27451 | 0.29639 | 26.73642 | 0.29581 | 32.17082
0.33315 | 10.15228 | 0.30456 | 20.65049 | 0.29698 | 28.34006 | 0.29639 | 33.57462
0.33373 | 9.47291 | 0.30514 | 18.64855 | 0.29756 | 28.30951 | 0.29698 | 33.24034
0.33432 | 8.58127 | 0.30573 | 18.81143 | 0.29814 | 28.81429 | 0.29756 | 33.0444
0.3349 | 9.29237 | 0.30631 | 19.74356 | 0.29873 | 28.79032 | 0.29814 | 32.22605
0.33548 | 8.95265 | 0.08846 | 29.85673 | 0.29931 | 29.36842 | 0.29873 | 34.87664
0.33607 | 8.3331 | 0.09042 | 28.46364 | 0.29989 | 28.91769 | 0.29931 | 33.96968
0.33665 | 9.14022 | 0.09239 | 28.24869 | 0.30048 | 28.75178 | 0.29989 | 36.82371
0.33723 | 9.86155 | 0.09435 | 26.91051 | 0.30106 | 27.41416 | 0.30048 | 33.90281
0.33782 | 10.12254 | 0.09632 | 26.57895 | 0.30164 | 29.68473 | 0.30106 | 33.32531
0.3384 | 10.20087 | 0.09828 | 27.05024 | 0.30223 | 29.00276 | 0.30164 | 33.68549
0.33898 | 9.49621 | 0.10025 | 27.15419 | 0.30281 | 28.32126 | 0.30223 | 32.15771
0.33957 | 9.72687 | 0.10221 | 25.52969 | 0.30339 | 29.36748 | 0.30281 | 34.88269
0.34015 | 9.88858 | 0.10418 | 28.01204 | 0.30398 | 28.91205 | 0.30339 | 33.82634
0.34073 | 10.20006 | 0.10615 | 26.1486 | 0.30456 | 26.98928 | 0.30398 | 35.93797
0.34132 | 9.7278 | 0.10811 | 26.89678 | 0.30514 | 26.89904 | 0.30456 | 33.75853
0.3419 | 9.10039 | 0.11008 | 26.27152 | 0.30573 | 26.28898 | 0.30514 | 35.20363
0.34248 | 9.14751 | 0.11204 | 25.84303 | 0.30631 | 25.90546 | 0.30573 | 35.05815
0.34307 | 9.54505 | 0.11401 | 25.56054 | 0.30689 | 25.82697 | 0.30631 | 34.68172
0.34365 | 9.38548 | 0.11597 | 24.89439 | 0.30748 | 26.33974 | 0.30689 | 34.64023
0.34424 | 8.94331 | 0.11794 | 25.084 | 0.30806 | 26.21472 | 0.30748 | 33.68858
0.34482 | 9.8731 | 0.11991 | 25.54329 | 0.30864 | 27.91236 | 0.30806 | 34.32419
0.3454 | 10.60515 | 0.12187 | 25.34135 | 0.30923 | 27.46633 | 0.30864 | 33.60287
0.34599 | 10.36872 | 0.12384 | 24.40472 | 0.30981 | 28.93226 | 0.30923 | 36.19938
0.34657 | 10.30423 | 0.1258 | 25.3564 | 0.3104 | 30.23745 | 0.30981 | 34.67517
0.34715 | 10.23733 | 0.12777 | 24.35649 | 0.31098 | 28.4726 | 0.3104 | 34.0396
0.34774 | 10.43616 | 0.12973 | 24.60331 | 0.31156 | 28.62911 | 0.31098 | 33.11009
0.34832 | 10.05402 | 0.1317 | 24.40899 | 0.31215 | 26.40272 | 0.31156 | 36.24213
0.3489 | 9.57316 | 0.13367 | 26.97909 | 0.31273 | 27.41322 | 0.31215 | 35.79394
0.34949 | 9.68437 | 0.13563 | 25.55141 | 0.31331 | 25.60043 | 0.31273 | 36.50278
0.35007 | 9.98844 | 0.1376 | 24.35936 | 0.3139 | 27.68958 | 0.31331 | 33.46892
0.35065 | 9.59454 | 0.13956 | 23.78455 | 0.31448 | 29.36654 | 0.3139 | 31.60424
0.35124 | 9.38058 | 0.14153 | 25.65922 | 0.31506 | 27.08751 | 0.31448 | 33.78217
0.35182 | 9.78116 | 0.14349 | 22.79396 | 0.31565 | 27.08845 | 0.31506 | 34.57756
0.3524 | 10.13196 | 0.14546 | 24.18803 | 0.31623 | 28.05007 | 0.31565 | 36.15252
0.35299 | 10.0948 | 0.14743 | 24.24336 | 0.31681 | 26.01074 | 0.31623 | 34.02634
0.35357 | 9.01653 | 0.14939 | 25.38451 | 0.3174 | 27.12746 | 0.31681 | 32.05596
0.35415 | 10.12832 | 0.15136 | 23.99754 | 0.31798 | 27.80943 | 0.3174 | 31.72591
0.35474 | 9.1972 | 0.15332 | 22.40111 | 0.31856 | 27.354 | 0.31798 | 32.58137
0.35532 | 8.80687 | 0.15529 | 23.44691 | 0.31915 | 26.72984 | 0.31856 | 33.07356
0.3559 | 8.67432 | 0.15725 | 23.02461 | 0.31973 | 26.68566 | 0.31915 | 32.57645
0.35649 | 9.7103 | 0.15922 | 23.55099 | 0.32031 | 26.47933 | 0.31973 | 33.80688
0.35707 | 9.51369 | 0.16118 | 23.3407 | 0.3209 | 28.58211 | 0.32031 | 32.09436
0.35765 | 10.03616 | 0.16315 | 23.49661 | 0.32148 | 29.49532 | 0.3209 | 33.55177
0.35824 | 9.8159 | 0.16512 | 23.96281 | 0.32206 | 27.41087 | 0.32148 | 35.12802
0.35882 | 9.72993 | 0.16708 | 21.91224 | 0.32265 | 29.88354 | 0.32206 | 37.39741
0.35941 | 9.12742 | 0.16905 | 23.38373 | 0.32323 | 27.23462 | 0.32265 | 36.97211
0.35999 | 9.30664 | 0.17101 | 23.18563 | 0.32381 | 26.4986 | 0.32323 | 33.56706
0.36057 | 8.25697 | 0.17298 | 22.74891 | 0.3244 | 25.88572 | 0.32381 | 33.35135
0.36116 | 8.64547 | 0.17494 | 22.68551 | 0.32498 | 25.85141 | 0.3244 | 36.3775
0.36174 | 8.17279 | 0.17691 | 22.89983 | 0.32556 | 27.66984 | 0.32498 | 34.49054
0.36232 | 9.09291 | 0.17888 | 22.0783 | 0.32615 | 26.78483 | 0.32556 | 32.98923
0.36291 | 8.37021 | 0.18084 | 22.84985 | 0.32673 | 27.22898 | 0.32615 | 33.8018
0.36349 | 10.07702 | 0.18281 | 21.98051 | 0.32732 | 28.24653 | 0.32673 | 32.95282
0.36407 | 10.51253 | 0.18477 | 21.52662 | 0.3279 | 26.73125 | 0.32732 | 34.85228
0.36466 | 10.84741 | 0.18674 | 22.34863 | 0.32848 | 28.04913 | 0.3279 | 32.92511
0.36524 | 9.74144 | 0.1887 | 21.83871 | 0.32907 | 27.69757 | 0.32848 | 35.50449
0.36582 | 10.29424 | 0.19067 | 20.69826 | 0.32965 | 29.12496 | 0.32907 | 34.86043
0.36641 | 10.22329 | 0.19264 | 21.78791 | 0.33023 | 29.34821 | 0.32965 | 34.27538
0.36699 | 9.5348 | 0.1946 | 21.486 | 0.33082 | 28.73298 | 0.33023 | 36.22257
0.36757 | 8.90364 | 0.19657 | 22.46729 | 0.3314 | 28.2094 | 0.33082 | 36.45147
0.36816 | 9.13789 | 0.19853 | 22.02079 | 0.33198 | 27.76055 | 0.3314 | 35.33124
0.36874 | 9.77871 | 0.2005 | 21.54678 | 0.33257 | 27.2036 | 0.33198 | 36.11418
0.36932 | 9.33131 | 0.20246 | 20.87406 | 0.33315 | 26.23822 | 0.33257 | 33.9856
0.36991 | 9.37641 | 0.20443 | 21.72206 | 0.33373 | 26.46946 | 0.33315 | 36.32303
0.37049 | 9.17822 | 0.2064 | 21.32963 | 0.33432 | 27.22428 | 0.33373 | 34.76582
0.37107 | 9.51942 | 0.20836 | 21.22645 | 0.3349 | 28.15018 | 0.33432 | 35.30482
0.37166 | 8.96408 | 0.21033 | 21.70898 | 0.33548 | 28.03691 | 0.3349 | 34.54554
0.37224 | 8.65125 | 0.21229 | 21.35958 | 0.33607 | 28.07592 | 0.33548 | 34.00726
0.37282 | 8.72736 | 0.21426 | 20.3284 | 0.33665 | 26.45301 | 0.33607 | 33.55189
0.37341 | 8.16314 | 0.21622 | 21.12983 | 0.33723 | 28.29071 | 0.33665 | 35.02475
0.37399 | 8.76781 | 0.21819 | 20.00297 | 0.33782 | 27.92881 | 0.33723 | 34.36956
0.37457 | 9.29814 | 0.22015 | 20.69131 | 0.3384 | 28.26862 | 0.33782 | 33.16145
0.37516 | 9.08519 | 0.22212 | 21.2053 | 0.33898 | 27.76149 | 0.3384 | 33.42385
0.37574 | 8.79817 | 0.22409 | 20.00926 | 0.33957 | 25.69631 | 0.33898 | 35.99512
0.37633 | 8.73274 | 0.22605 | 20.34018 | 0.34015 | 27.30089 | 0.33957 | 34.57198
0.37691 | 9.11175 | 0.22802 | 20.70041 | 0.34073 | 25.65683 | 0.34015 | 35.8279
0.37749 | 8.95481 | 0.22998 | 20.02437 | 0.34132 | 27.83904 | 0.34073 | 35.8906
0.37808 | 8.67702 | 0.23195 | 20.13478 | 0.3419 | 29.46759 | 0.34132 | 34.99711
0.37866 | 8.68408 | 0.23391 | 19.51288 | 0.34248 | 28.72076 | 0.3419 | 35.46652
0.37924 | 9.5008 | 0.23588 | 20.14918 | 0.34307 | 27.68112 | 0.34248 | 33.48688
0.37983 | 9.48346 | 0.23785 | 19.93628 | 0.34365 | 26.92677 | 0.34307 | 32.44593
0.38041 | 9.25187 | 0.23981 | 19.98187 | 0.34424 | 27.75961 | 0.34365 | 31.26916
0.38099 | 9.90995 | 0.24178 | 19.97211 | 0.34482 | 27.97487 | 0.34424 | 33.00754
0.38158 | 9.74837 | 0.24374 | 20.23767 | 0.3454 | 26.43797 | 0.34482 | 34.21622
0.38216 | 9.69936 | 0.24571 | 19.89555 | 0.34599 | 28.50691 | 0.3454 | 34.05827
0.38274 | 9.24883 | 0.24767 | 19.10973 | 0.34657 | 26.26548 | 0.34599 | 33.71199
0.38333 | 8.90269 | 0.24964 | 19.56559 | 0.34715 | 28.66906 | 0.34657 | 36.11938
0.38391 | 9.94349 | 0.25161 | 19.03601 | 0.34774 | 27.6783 | 0.34715 | 33.746
0.38449 | 10.42679 | 0.25357 | 18.97363 | 0.34832 | 25.39363 | 0.34774 | 32.77996
0.38508 | 10.24018 | 0.25554 | 19.76204 | 0.3489 | 26.42011 | 0.34832 | 34.71287
0.38566 | 10.1301 | 0.2575 | 18.96238 | 0.34949 | 26.58273 | 0.3489 | 34.74861
0.38624 | 10.25079 | 0.25947 | 19.0372 | 0.35007 | 25.27519 | 0.34949 | 33.9892
0.38683 | 9.06851 | 0.26143 | 19.00316 | 0.35065 | 24.97862 | 0.35007 | 34.07013
0.38741 | 10.10833 | 0.2634 | 17.97082 | 0.35124 | 27.15848 | 0.35065 | 33.18582
0.38799 | 11.06569 | 0.26537 | 18.95081 | 0.35182 | 30.15003 | 0.35124 | 33.14197
0.38858 | 10.48218 | 0.26733 | 19.14415 | 0.3524 | 27.68206 | 0.35182 | 34.35498
0.38916 | 10.03436 | 0.2693 | 18.9456 | 0.35299 | 28.02986 | 0.3524 | 34.93425
0.38974 | 9.05006 | 0.27126 | 19.24774 | 0.35357 | 25.96468 | 0.35299 | 35.87235
0.39033 | 9.12256 | 0.27323 | 19.44653 | 0.35415 | 27.34131 | 0.35357 | 33.95025
0.39091 | 9.36034 | 0.27519 | 18.04553 | 0.35474 | 24.70743 | 0.35415 | 32.69848
0.39149 | 10.10138 | 0.27716 | 19.36853 | 0.35532 | 25.25686 | 0.35474 | 29.80063
0.39208 | 10.52523 | 0.27912 | 19.2185 | 0.3559 | 26.8229 | 0.35532 | 34.12892
0.39266 | 11.40815 | 0.28109 | 18.32983 | 0.35649 | 25.78796 | 0.3559 | 31.63026
0.39325 | 11.15242 | 0.28306 | 18.52902 | 0.35707 | 27.41275 | 0.35649 | 31.8347
0.39383 | 12.23169 | 0.28502 | 18.28383 | 0.35765 | 26.37076 | 0.35707 | 31.03433
0.39441 | 9.7703 | 0.28699 | 18.82624 | 0.35824 | 27.79298 | 0.35765 | 31.18246
0.395 | 9.77039 | 0.28895 | 17.81341 | 0.35882 | 27.95513 | 0.35824 | 32.25921
0.39558 | 10.49846 | 0.29092 | 18.94188 | 0.35941 | 27.87899 | 0.35882 | 34.70069
0.39616 | 9.7503 | 0.29288 | 18.97646 | 0.35999 | 27.41134 | 0.35941 | 35.57189
0.39675 | 9.88146 | 0.29485 | 19.17697 | 0.36057 | 26.69459 | 0.35999 | 33.24274
0.39733 | 9.73968 | 0.29682 | 19.3228 | 0.36116 | 28.36591 | 0.36057 | 33.43643
0.39791 | 9.84265 | 0.29878 | 19.1697 | 0.36174 | 26.51082 | 0.36116 | 34.57204
0.3985 | 10.91202 | 0.30075 | 18.77708 | 0.36232 | 26.65276 | 0.36174 | 34.52415
0.39908 | 10.2992 | 0.30271 | 19.06361 | 0.36291 | 25.95998 | 0.36232 | 36.51479
0.39966 | 10.4875 | 0.30468 | 19.15291 | 0.36349 | 26.04364 | 0.36291 | 35.13106
0.40025 | 11.30286 | 0.30664 | 18.83738 | 0.36407 | 25.69255 | 0.36349 | 34.32746
0.40083 | 12.02179 | 0.30861 | 19.54816 | 0.36466 | 25.88196 | 0.36407 | 36.02853
0.40141 | 11.99758 | 0.31058 | 19.48636 | 0.36524 | 22.97172 | 0.36466 | 32.39584
0.402 | 11.9839 | 0.31254 | 17.97388 | 0.36582 | 25.60936 | 0.36524 | 34.23446
0.40258 | 12.25995 | 0.31451 | 18.48663 | 0.36641 | 24.05883 | 0.36582 | 31.08151
0.40316 | 11.84486 | 0.31647 | 18.5273 | 0.36699 | 27.89873 | 0.36641 | 33.50969
0.40375 | 12.58407 | 0.31844 | 17.99608 | 0.36757 | 28.06464 | 0.36699 | 33.57854
0.40433 | 11.65452 | 0.3204 | 18.56846 | 0.36816 | 27.9274 | 0.36757 | 34.24107
0.40491 | 11.00902 | 0.32237 | 18.88125 | 0.36874 | 27.57584 | 0.36816 | 32.40726
0.4055 | 10.63848 | 0.32434 | 18.57806 | 0.36932 | 28.22303 | 0.36874 | 35.27237
0.40608 | 10.77961 | 0.3263 | 18.38289 | 0.36991 | 25.77386 | 0.36932 | 34.01742
0.40666 | 11.03357 | 0.32827 | 17.72903 | 0.37049 | 26.33645 | 0.36991 | 32.07755
0.40725 | 10.34239 | 0.33023 | 17.4155 | 0.37107 | 25.88055 | 0.37049 | 35.39972
0.40783 | 10.80895 | 0.3322 | 18.75495 | 0.37166 | 26.28992 | 0.37107 | 35.25594
0.40841 | 10.57877 | 0.33416 | 17.85653 | 0.37224 | 27.46257 | 0.37166 | 36.04677
0.409 | 11.21815 | 0.33613 | 18.0858 | 0.37282 | 25.1309 | 0.37224 | 35.26307
0.40958 | 9.41257 | 0.33809 | 17.36541 | 0.37341 | 24.46585 | 0.37282 | 35.62494
0.41017 | 10.42393 | 0.34006 | 17.49332 | 0.37399 | 26.23822 | 0.37341 | 34.63101
0.41075 | 10.0252 | 0.34203 | 18.24424 | 0.37457 | 27.20689 | 0.37399 | 32.88202
0.41133 | 9.85261 | 0.34399 | 18.19164 | 0.37516 | 26.66263 | 0.37457 | 33.35657
0.41192 | 9.95026 | 0.34596 | 17.96668 | 0.37574 | 26.22271 | 0.37516 | 31.77902
0.4125 | 9.0249 | 0.34792 | 18.35501 | 0.37633 | 25.22678 | 0.37574 | 36.43558
0.41308 | 9.25451 | 0.34989 | 17.59536 | 0.37691 | 25.4505 | 0.37633 | 33.63594
0.41367 | 10.19325 | 0.35185 | 18.11969 | 0.37749 | 25.47541 | 0.37691 | 34.01898
0.41425 | 10.55172 | 0.35382 | 17.77518 | 0.37808 | 27.09973 | 0.37749 | 32.52388
0.41483 | 10.86827 | 0.35579 | 16.61992 | 0.37866 | 25.25921 | 0.37808 | 31.85693
0.41542 | 12.79236 | 0.35775 | 18.51225 | 0.37924 | 25.90781 | 0.37866 | 32.37163
0.416 | 12.8252 | 0.35972 | 18.00372 | 0.37983 | 24.49828 | 0.37924 | 31.52762
0.41658 | 11.95689 | 0.36168 | 18.67329 | 0.38041 | 24.68158 | 0.37983 | 33.18352
0.41717 | 13.32567 | 0.36365 | 17.77297 | 0.38099 | 25.56706 | 0.38041 | 32.60464
0.41775 | 11.8356 | 0.36561 | 17.96764 | 0.38158 | 26.65323 | 0.38099 | 33.80604
0.41833 | 11.80387 | 0.36758 | 17.26709 | 0.38216 | 27.95701 | 0.38158 | 32.92776
0.41892 | 10.39113 | 0.36955 | 17.88388 | 0.38274 | 30.32863 | 0.38216 | 33.77495
0.4195 | 10.62945 | 0.37151 | 17.51533 | 0.38333 | 27.46492 | 0.38274 | 32.90408
0.42008 | 12.23301 | 0.37348 | 17.64365 | 0.38391 | 27.52132 | 0.38333 | 35.51378
0.42067 | 11.82688 | 0.37544 | 18.24229 | 0.38449 | 28.0308 | 0.38391 | 32.54957
0.42125 | 10.42405 | 0.37741 | 17.74449 | 0.38508 | 26.1132 | 0.38449 | 35.48162
0.42183 | 10.54385 | 0.37937 | 17.79659 | 0.38566 | 26.38533 | 0.38508 | 34.24821
0.42242 | 10.88885 | 0.38134 | 17.77451 | 0.38624 | 26.77449 | 0.38566 | 31.37656
0.423 | 11.26122 | 0.38331 | 18.2219 | 0.38683 | 29.10522 | 0.38624 | 31.57702
0.42358 | 10.2119 | 0.38527 | 18.08601 | 0.38741 | 28.47871 | 0.38683 | 30.4702
0.42417 | 10.78758 | 0.38724 | 17.6468 | 0.38799 | 25.35932 | 0.38741 | 33.92573
0.42475 | 9.76007 | 0.3892 | 17.75616 | 0.38858 | 26.89763 | 0.38799 | 31.01991
0.42533 | 10.64517 | 0.39117 | 18.559 | 0.38916 | 27.17869 | 0.38858 | 34.0821
0.42592 | 11.36307 | 0.39313 | 18.48924 | 0.38974 | 24.47525 | 0.38916 | 34.74024
0.4265 | 11.2887 | 0.3951 | 17.67869 | 0.39033 | 24.34459 | 0.38974 | 30.97395
0.42709 | 9.96478 | 0.39706 | 18.20414 | 0.39091 | 24.03392 | 0.39033 | 32.64725
0.42767 | 9.67676 | 0.39903 | 18.0424 | 0.39149 | 25.66153 | 0.39091 | 34.5747
0.42825 | 10.33873 | 0.401 | 18.12516 | 0.39208 | 24.61343 | 0.39149 | 32.80212
0.42884 | 9.73107 | 0.40296 | 17.8405 | 0.39266 | 27.74081 | 0.39208 | 33.25151
0.42942 | 8.65256 | 0.40493 | 18.51779 | 0.39325 | 24.93303 | 0.39266 | 32.30321
0.43 | 8.65583 | 0.40689 | 18.37582 | 0.39383 | 26.96249 | 0.39325 | 31.32805
0.43059 | 8.91926 | 0.40886 | 17.92618 | 0.39441 | 25.41807 | 0.39383 | 31.5716
0.43117 | 9.50838 | 0.41082 | 18.36569 | 0.395 | 28.72828 | 0.39441 | 33.08251
0.43175 | 8.52299 | 0.41279 | 18.12561 | 0.39558 | 24.39253 | 0.395 | 30.19313
0.43234 | 9.85202 | 0.41476 | 18.14663 | 0.39616 | 28.41902 | 0.39558 | 35.15762
0.43292 | 8.52418 | 0.41672 | 18.77696 | 0.39675 | 27.29995 | 0.39616 | 34.92937
0.4335 | 11.22552 | 0.41869 | 18.80964 | 0.39733 | 26.25655 | 0.39675 | 33.4873
0.43409 | 10.24695 | 0.42065 | 17.86223 | 0.39791 | 26.0004 | 0.39733 | 32.97232
0.43467 | 10.12695 | 0.42262 | 18.22064 | 0.3985 | 24.64539 | 0.39791 | 31.71949
0.43525 | 9.13375 | 0.42458 | 17.92366 | 0.39908 | 23.9794 | 0.10418 | 53.14415
0.43584 | 9.82494 | 0.42655 | 18.88356 | 0.39966 | 26.43468 | 0.10615 | 50.23103
0.43642 | 9.6589 | 0.42852 | 18.20399 | 0.40025 | 26.08218 | 0.10811 | 52.91439
0.437 | 11.55439 | 0.43048 | 18.52801 | 0.40083 | 25.38047 | 0.11008 | 49.67626
0.43759 | 11.66932 | 0.43245 | 17.96385 | 0.40141 | 26.46194 | 0.11204 | 50.95383
0.43817 | 12.5108 | 0.43441 | 18.87756 | 0.402 | 25.38235 | 0.11401 | 49.55813
0.43875 | 10.55666 | 0.43638 | 18.3695 | 0.40258 | 27.84092 | 0.11597 | 48.29662
0.43934 | 10.82783 | 0.43834 | 18.22539 | 0.40316 | 28.51537 | 0.11794 | 48.83477
0.43992 | 12.14488 | 0.44031 | 18.58883 | 0.40375 | 26.41447 | 0.11991 | 48.44423
0.4405 | 12.21649 | 0.44228 | 19.00337 | 0.40433 | 26.17101 | 0.12187 | 48.14706
0.44109 | 10.15952 | 0.44424 | 18.70085 | 0.40491 | 25.08249 | 0.12384 | 48.67663
0.44167 | 9.85906 | 0.44621 | 18.93628 | 0.4055 | 25.13654 | 0.1258 | 49.22322
0.44225 | 9.06066 | 0.44817 | 19.30961 | 0.40608 | 27.59934 | 0.12777 | 48.33637
0.44284 | 9.49412 | 0.45014 | 18.3678 | 0.40666 | 25.45003 | 0.12973 | 46.5485
0.44342 | 10.69467 | 0.4521 | 19.1244 | 0.40725 | 25.37812 | 0.1317 | 46.93739
0.44401 | 9.62155 | 0.45407 | 19.30046 | 0.40783 | 23.89715 | 0.13367 | 47.40422
0.44459 | 10.30434 | 0.45603 | 18.41967 | 0.40841 | 26.70446 | 0.13563 | 45.77511
0.44517 | 10.54327 | 0.458 | 19.05366 | 0.409 | 24.91752 | 0.1376 | 45.36586
0.44576 | 10.93986 | 0.45997 | 18.54254 | 0.40958 | 26.08218 | 0.13956 | 45.22342
0.44634 | 12.33861 | 0.46193 | 18.67215 | 0.41017 | 24.43483 | 0.14153 | 46.5851
0.44692 | 12.56297 | 0.4639 | 18.95943 | 0.41075 | 23.68894 | 0.14349 | 44.36044
0.44751 | 10.51008 | 0.46586 | 18.9374 | 0.41133 | 27.03346 | 0.14546 | 46.16123
0.44809 | 8.83992 | 0.46783 | 19.68653 | 0.41192 | 27.71026 | 0.14743 | 44.60633
0.44867 | 8.44707 | 0.46979 | 19.0464 | 0.4125 | 24.93585 | 0.14939 | 45.26033
0.44926 | 8.65436 | 0.47176 | 19.44744 | 0.41308 | 24.68581 | 0.15136 | 44.05987
0.44984 | 10.11015 | 0.47373 | 19.2773 | 0.41367 | 26.21895 | 0.15332 | 43.84939
0.45042 | 11.20408 | 0.47569 | 18.68273 | 0.41425 | 26.72138 | 0.15529 | 43.17321
0.45101 | 12.93678 | 0.47766 | 19.24501 | 0.41483 | 27.30606 | 0.15725 | 41.74934
0.45159 | 8.75823 | 0.47962 | 18.94504 | 0.41542 | 25.30574 | 0.15922 | 43.14101
0.45217 | 7.61256 | 0.48159 | 19.65251 | 0.416 | 24.01512 | 0.16118 | 43.71904
0.45276 | 8.44105 | 0.48355 | 19.89448 | 0.41658 | 24.42966 | 0.16315 | 43.17365
0.45334 | 9.4065 | 0.48552 | 19.39271 | 0.41717 | 25.05241 | 0.16512 | 42.22134
0.45392 | 8.54033 | 0.48749 | 19.90824 | 0.41775 | 23.97 | 0.16708 | 41.95359
0.45451 | 11.07494 | 0.48945 | 20.36655 | 0.41833 | 25.95575 | 0.16905 | 42.27602
0.45509 | 8.11971 | 0.49142 | 19.9659 | 0.06487 | 51.86182 | 0.17101 | 42.95334
0.45567 | 7.57796 | 0.49338 | 20.71596 | 0.06683 | 52.38957 | 0.17298 | 41.83477
0.45626 | 9.12319 | 0.49535 | 20.1346 | 0.0688 | 47.47976 | 0.17494 | 42.49426
0.45684 | 9.6638 | 0.49731 | 20.52188 | 0.07076 | 49.32418 | 0.17691 | 41.77177
0.45742 | 8.55224 | 0.49928 | 20.74136 | 0.07273 | 48.02293 | 0.17888 | 40.70714
0.45801 | 9.69753 | 0.50125 | 20.14187 | 0.0747 | 47.85589 | 0.18084 | 40.46314
0.08452 | 9.22654 | 0.50321 | 20.85523 | 0.07666 | 45.21668 | 0.18281 | 41.99782
0.08649 | 8.80047 | 0.50518 | 21.01684 | 0.07863 | 44.64629 | 0.18477 | 40.82658
0.08846 | 8.47174 | 0.50714 | 20.75663 | 0.08059 | 46.13816 | 0.18674 | 39.56576
0.09042 | 9.02553 | 0.50911 | 20.67435 | 0.08256 | 46.58868 | 0.1887 | 39.1305
0.09239 | 9.59976 | 0.51107 | 21.12102 | 0.08452 | 46.26515 | 0.19067 | 39.47057
0.09435 | 7.79574 | 0.51304 | 21.2146 | 0.08649 | 42.72752 | 0.19264 | 40.20792
0.09632 | 8.55368 | 0.515 | 21.98539 | 0.08846 | 43.96259 | 0.1946 | 40.13365
0.09828 | 8.40077 | 0.51697 | 21.2801 | 0.09042 | 44.18358 | 0.19657 | 39.57213
0.10025 | 7.72546 | 0.51894 | 22.44194 | 0.09239 | 43.10329 | 0.19853 | 38.5577
0.10221 | 7.8187 | 0.5209 | 21.37363 | 0.09435 | 41.89332 | 0.2005 | 39.18827
0.10418 | 8.38707 | 0.52287 | 21.44644 | 0.09632 | 41.26712 | 0.20246 | 38.34419
0.10615 | 9.15342 | 0.52483 | 22.17045 | 0.09828 | 42.46327 | 0.20443 | 37.73832
0.10811 | 9.13159 | 0.5268 | 21.49262 | 0.10025 | 40.66797 | 0.2064 | 39.00361
0.11008 | 8.80645 | 0.52876 | 22.51787 | 0.10221 | 42.40793 | 0.20836 | 37.90445
0.11204 | 8.98656 | 0.53073 | 22.27657 | 0.10418 | 40.53311 | 0.21033 | 38.87573
0.11401 | 8.55891 | 0.5327 | 21.7005 | 0.10615 | 39.76097 | 0.21229 | 38.48141
0.11597 | 7.86933 | 0.53466 | 22.43303 | 0.10811 | 41.1898 | 0.21426 | 37.48135
0.11794 | 7.88627 | 0.53663 | 21.71764 | 0.11008 | 40.34694 | 0.21622 | 38.40518
0.11991 | 8.88477 | 0.53859 | 22.80924 | 0.11204 | 37.55437 | 0.21819 | 38.02567
0.12187 | 8.32545 | 0.54056 | 23.56714 | 0.11401 | 38.88773 | 0.22015 | 38.01886
0.12384 | 8.31288 | 0.54252 | 23.0731 | 0.11597 | 37.75063 | 0.22212 | 37.03102
0.1258 | 8.73603 | 0.54449 | 22.67115 | 0.11794 | 39.3658 | 0.22409 | 37.19621
0.12777 | 8.04508 | 0.54646 | 24.05454 | 0.11991 | 37.92953 | 0.22605 | 36.48286
0.12973 | 8.87801 | 0.54842 | 23.38648 | 0.12187 | 38.43011 | 0.22802 | 37.24043
0.1317 | 7.851 | 0.55039 | 24.04856 | 0.12384 | 39.52733 | 0.22998 | 36.85645
0.13367 | 8.03147 | 0.55235 | 23.81886 | 0.1258 | 39.37365 | 0.23195 | 35.98251
0.13563 | 8.23386 | 0.55432 | 23.94796 | 0.12777 | 39.56661 | 0.23391 | 36.61825
0.1376 | 7.95371 | 0.55628 | 23.90929 | 0.12973 | 38.45845 | 0.23588 | 36.82804
0.13956 | 8.54409 | 0.55825 | 24.70569 | 0.1317 | 37.80113 | 0.23785 | 36.65718
0.14153 | 8.52544 | 0.56022 | 24.75284 | 0.13367 | 37.43074 | 0.23981 | 35.24938
0.14349 | 8.93186 | 0.56218 | 23.6679 | 0.13563 | 36.70315 | 0.24178 | 35.9822
0.14546 | 8.04283 | 0.56415 | 24.11284 | 0.1376 | 37.64517 | 0.24374 | 35.88915
0.14743 | 8.50977 | 0.56611 | 24.34075 | 0.13956 | 35.11989 | 0.24571 | 34.45004
0.14939 | 8.69637 | 0.56808 | 25.23188 | 0.14153 | 35.63464 | 0.24767 | 35.78929
0.15136 | 8.29841 | 0.57004 | 24.50988 | 0.14349 | 35.35385 | 0.24964 | 35.8024
0.15332 | 8.02742 | 0.57201 | 24.7932 | 0.14546 | 37.07631 | 0.25161 | 35.91082
0.15529 | 8.4031 | 0.57397 | 25.40196 | 0.14743 | 36.32055 | 0.25357 | 35.91409
0.15725 | 8.20976 | 0.57594 | 25.1274 | 0.14939 | 36.16684 | 0.25554 | 34.92991
0.15922 | 7.24285 | 0.57791 | 25.17511 | 0.15136 | 33.64771 | 0.2575 | 35.85651
0.16118 | 7.83131 | 0.57987 | 25.19776 | 0.15332 | 34.23368 | 0.25947 | 35.14184
0.16315 | 8.38032 | 0.58184 | 25.67338 | 0.15529 | 33.36883 | 0.26143 | 35.05918
0.16512 | 8.10386 | 0.5838 | 25.84075 | 0.15725 | 34.11138 | 0.2634 | 35.39
0.16708 | 8.15137 | 0.58577 | 25.86069 | 0.15922 | 34.66323 | 0.26537 | 35.45117
0.16905 | 8.46273 | 0.58773 | 26.0551 | 0.16118 | 34.26739 | 0.26733 | 35.63904
0.17101 | 8.02116 | 0.5897 | 26.48114 | 0.16315 | 32.33835 | 0.2693 | 33.95713
0.17298 | 8.16775 | 0.59167 | 26.46853 | 0.16512 | 32.82202 | 0.27126 | 34.45741
0.17494 | 7.71361 | 0.59363 | 26.33564 | 0.16708 | 33.78604 | 0.27323 | 34.30703
0.17691 | 8.36636 | 0.5956 | 27.15844 | 0.16905 | 33.30404 | 0.27519 | 34.74248
0.17888 | 8.78383 | 0.59756 | 27.01171 | 0.17101 | 32.72635 | 0.27716 | 34.52847
0.18084 | 8.39716 | 0.59953 | 28.11674 | 0.17298 | 33.10925 | 0.27912 | 34.3442
0.18281 | 8.18419 | 0.60149 | 27.00634 | 0.17494 | 33.06568 | 0.28109 | 34.20976
0.18477 | 8.52118 | 0.60346 | 27.07195 | 0.17691 | 32.38213 | 0.28306 | 34.34067
0.18674 | 8.97413 | 0.60543 | 27.60354 | 0.17888 | 32.03741 | 0.28502 | 34.49395
0.1887 | 8.72924 | 0.60739 | 28.55066 | 0.18084 | 31.32254 | 0.28699 | 32.91889
0.19067 | 8.38759 | 0.60936 | 27.94309 | 0.18281 | 32.09677 | 0.28895 | 34.67444
0.19264 | 8.57381 | 0.61132 | 29.03789 | 0.18477 | 31.39895 | 0.29092 | 33.85059
0.1946 | 8.2927 | 0.61329 | 28.22211 | 0.18674 | 31.8678 | 0.29288 | 33.36845
0.19657 | 8.03553 | 0.61525 | 28.72037 | 0.1887 | 32.20705 | 0.29485 | 34.22255
0.19853 | 8.38297 | 0.61722 | 29.07854 | 0.19067 | 30.79375 | 0.29682 | 34.18311
0.2005 | 8.64674 | 0.61919 | 28.36117 | 0.19264 | 30.93273 | 0.29878 | 32.99625
0.20246 | 8.56085 | 0.62115 | 29.1708 | 0.1946 | 31.0486 | 0.30075 | 33.10789
0.20443 | 9.13155 | 0.62312 | 29.94661 | 0.19657 | 29.34665 | 0.30271 | 33.05616
0.2064 | 8.37024 | 0.62508 | 29.99887 | 0.19853 | 29.33479 | 0.30468 | 32.81229
0.20836 | 8.75681 | 0.62705 | 29.90864 | 0.2005 | 29.96582 | 0.30664 | 33.68087
0.21033 | 8.26184 | 0.62901 | 29.79952 | 0.20246 | 30.30916 | 0.30861 | 33.40172
0.21229 | 8.07363 | 0.63098 | 29.95569 | 0.20443 | 30.63347 | 0.31058 | 33.08659
0.21426 | 8.58941 | 0.63295 | 29.55504 | 0.2064 | 30.14788 | 0.31254 | 33.36682
0.21622 | 8.47796 | 0.63491 | 29.91455 | 0.20836 | 29.88668 | 0.31451 | 33.4249
0.21819 | 8.44219 | 0.63688 | 30.20844 | 0.21033 | 30.58683 | 0.31647 | 33.67111
0.22015 | 8.31394 | 0.63884 | 31.32652 | 0.21229 | 29.96876 | 0.31844 | 32.74192
0.22212 | 8.34331 | 0.64081 | 30.87464 | 0.21426 | 29.54799 | 0.3204 | 33.09629
0.22409 | 8.934 | 0.64277 | 31.01247 | 0.21622 | 28.94618 | 0.32237 | 33.06234
0.22605 | 8.86045 | 0.64474 | 31.78618 | 0.21819 | 29.314 | 0.32434 | 32.40191
0.22802 | 8.544 | 0.6467 | 31.30346 | 0.22015 | 29.92009 | 0.3263 | 33.58832
0.22998 | 8.15209 | 0.64867 | 31.51144 | 0.22212 | 28.7108 | 0.32827 | 32.76284
0.23195 | 8.24561 | 0.65064 | 31.04569 | 0.22409 | 29.02822 | 0.33023 | 32.31875
0.23391 | 8.14756 | 0.6526 | 31.36789 | 0.22605 | 28.69871 | 0.3322 | 31.69536
0.23588 | 8.58327 | 0.65457 | 31.92605 | 0.22802 | 29.56224 | 0.33416 | 32.0847
0.23785 | 8.33293 | 0.65653 | 31.9755 | 0.22998 | 28.0015 | 0.33613 | 32.18594
0.23981 | 8.56746 | 0.6585 | 32.59255 | 0.23195 | 28.25859 | 0.33809 | 31.65467
0.24178 | 8.77755 | 0.66046 | 33.0221 | 0.23391 | 27.97545 | 0.34006 | 32.78375
0.24374 | 8.31457 | 0.66243 | 32.5257 | 0.23588 | 28.3486 | 0.34203 | 32.23269
0.24571 | 8.19802 | 0.6644 | 33.56254 | 0.23785 | 27.69818 | 0.34399 | 31.84619
0.24767 | 8.35656 | 0.66636 | 32.75909 | 0.23981 | 26.95703 | 0.34596 | 31.85727
0.24964 | 8.79299 | 0.66833 | 33.68531 | 0.24178 | 28.45839 | 0.34792 | 32.1792
0.25161 | 8.62183 | 0.67029 | 33.87919 | 0.24374 | 27.56607 | 0.34989 | 32.00343
0.25357 | 8.53398 | 0.67226 | 33.60274 | 0.24571 | 27.17832 | 0.35185 | 31.55015
0.25554 | 8.57196 | 0.67422 | 32.56171 | 0.24767 | 27.05479 | 0.35382 | 32.08105
0.2575 | 8.98354 | 0.67619 | 33.21 | 0.24964 | 26.92048 | 0.35579 | 31.84146
0.25947 | 9.26438 | 0.67816 | 33.80189 | 0.25161 | 27.1297 | 0.35775 | 31.69757
0.26143 | 8.69356 | 0.68012 | 32.94801 | 0.25357 | 27.27642 | 0.35972 | 30.82401
0.2634 | 9.12535 | 0.68209 | 33.78561 | 0.25554 | 27.89234 | 0.36168 | 31.33097
0.26537 | 8.81967 | 0.68405 | 33.15208 | 0.2575 | 26.96723 | 0.36365 | 31.92903
0.26733 | 8.56107 | 0.68602 | 32.9881 | 0.25947 | 26.80757 | 0.36561 | 32.21259
0.2693 | 8.17432 | 0.68798 | 34.62529 | 0.26143 | 26.64415 | 0.36758 | 31.43347
0.27126 | 8.47005 | 0.68995 | 33.74465 | 0.2634 | 26.81025 | 0.36955 | 31.58681
0.27323 | 8.81087 | 0.69192 | 34.20589 | 0.26537 | 26.9024 | 0.37151 | 31.30898
0.27519 | 8.59951 | 0.69388 | 34.28088 | 0.26733 | 26.92442 | 0.37348 | 31.5751
0.27716 | 8.76255 | 0.69585 | 34.5127 | 0.2693 | 26.16576 | 0.37544 | 31.37545
0.27912 | 8.78411 | 0.69781 | 35.33436 | 0.27126 | 26.39612 | 0.37741 | 31.77468
0.28109 | 8.60581 | 0.69978 | 35.12345 | 0.27323 | 25.82471 | 0.37937 | 31.88795
0.28306 | 8.96149 | 0.70174 | 34.90334 | 0.27519 | 26.14529 | 0.38134 | 31.13517
0.28502 | 8.71836 | 0.70371 | 35.1925 | 0.27716 | 26.69044 | 0.38331 | 31.76681
0.28699 | 9.17707 | 0.70567 | 34.45681 | 0.27912 | 25.92345 | 0.38527 | 31.85866
0.28895 | 8.60713 | 0.70764 | 35.70443 | 0.28109 | 26.15862 | 0.38724 | 31.61523
0.29092 | 9.1779 | 0.70961 | 35.13658 | 0.28306 | 25.97126 | 0.3892 | 31.8138
0.29288 | 8.80766 | 0.71157 | 35.4464 | 0.28502 | 26.04519 | 0.39117 | 31.30243
0.29485 | 9.55297 | 0.71354 | 35.29929 | 0.28699 | 26.98965 | 0.39313 | 30.96702
0.29682 | 9.28249 | 0.7155 | 35.15739 | 0.28895 | 26.27515 | 0.3951 | 31.43794
0.29878 | 9.02751 | 0.71747 | 35.55268 | 0.29092 | 26.33027 | 0.39706 | 31.20944
0.30075 | 9.40384 | 0.71943 | 35.78054 | 0.29288 | 25.59614 | 0.39903 | 31.18727
0.30271 | 9.13793 | 0.7214 | 36.00796 | 0.29485 | 25.81016 | 0.401 | 31.27755
0.30468 | 8.70897 | 0.72337 | 36.27913 | 0.29682 | 25.44089 | 0.40296 | 31.37438
0.30664 | 9.54391 | 0.72533 | 35.50626 | 0.29878 | 25.45325 | 0.40493 | 31.23124
0.30861 | 9.01406 | 0.7273 | 36.04487 | 0.30075 | 25.25979 | 0.40689 | 31.28208
0.31058 | 9.06545 | 0.72926 | 35.0847 | 0.30271 | 25.57219 | 0.40886 | 31.45634
0.31254 | 9.25713 | 0.73123 | 35.59465 | 0.30468 | 25.24078 | 0.41082 | 30.98183
0.31451 | 9.562 | 0.73319 | 36.37172 | 0.30664 | 25.05784 | 0.41279 | 30.76712
0.31647 | 9.56509 | 0.73516 | 35.33019 | 0.30861 | 24.98681 | 0.41476 | 30.84883
0.31844 | 9.38504 | 0.73713 | 35.17857 | 0.31058 | 25.0424 | 0.41672 | 30.23704
0.3204 | 9.58476 | 0.73909 | 36.09801 | 0.31254 | 24.98222 | 0.41869 | 30.7697
0.32237 | 9.52916 | 0.74106 | 35.97585 | 0.31451 | 24.99751 | 0.42065 | 31.78356
0.32434 | 9.65815 | 0.74302 | 36.18241 | 0.31647 | 25.27683 | 0.42262 | 31.49162
0.3263 | 9.8057 | 0.74499 | 35.88055 | 0.31844 | 25.16689 | 0.42458 | 31.09926
0.32827 | 9.52881 | 0.74695 | 34.91989 | 0.3204 | 25.05967 | 0.42655 | 32.29626
0.33023 | 9.49682 | 0.74892 | 35.304 | 0.32237 | 24.97368 | 0.42852 | 31.60376
0.3322 | 9.37438 | 0.75089 | 35.6007 | 0.32434 | 25.07754 | 0.43048 | 31.48513
0.33416 | 9.42204 | 0.75285 | 34.86718 | 0.3263 | 24.528 | 0.43245 | 31.54725
0.33613 | 9.56604 | 0.75482 | 35.68121 | 0.32827 | 24.62067 | 0.43441 | 32.13485
0.33809 | 9.60791 | 0.75678 | 35.36205 | 0.33023 | 24.0817 | 0.43638 | 32.09894
0.34006 | 9.42544 | 0.75875 | 35.8935 | 0.3322 | 24.4843 | 0.43834 | 31.43996
0.34203 | 9.97334 | 0.76071 | 36.15397 | 0.33416 | 23.66419 | 0.44031 | 31.07179
0.34399 | 9.71689 | 0.76268 | 35.68961 | 0.33613 | 24.86224 | 0.44228 | 31.50624
0.34596 | 9.81617 | 0.76464 | 35.16574 | 0.33809 | 24.04379 | 0.44424 | 32.28341
0.34792 | 9.56032 | 0.76661 | 35.50637 | 0.34006 | 23.84323 | 0.44621 | 31.60483
0.34989 | 9.87159 | 0.76858 | 34.87393 | 0.34203 | 24.61329 | 0.44817 | 31.7486
0.35185 | 9.7932 | 0.77054 | 35.87599 | 0.34399 | 24.81398 | 0.45014 | 32.42572
0.35382 | 10.01382 | 0.77251 | 35.34186 | 0.34596 | 24.47236 | 0.4521 | 32.12805
0.35579 | 10.04263 | 0.77447 | 35.663 | 0.34792 | 25.55029 | 0.45407 | 32.07954
0.35775 | 9.74007 | 0.77644 | 35.04424 | 0.34989 | 24.44723 | 0.45603 | 31.88606
0.35972 | 9.86401 | 0.7784 | 35.13195 | 0.35185 | 24.33113 | 0.458 | 32.37123
0.36168 | 9.888 | 0.78037 | 35.21854 | 0.35382 | 23.76148 | 0.45997 | 31.8046
0.36365 | 9.59916 | 0.78234 | 34.69049 | 0.35579 | 23.29673 | 0.46193 | 31.97143
0.36561 | 10.23274 | 0.7843 | 34.34711 | 0.35775 | 24.05105 | 0.4639 | 31.66046
0.36758 | 10.13153 | 0.78627 | 34.51821 | 0.35972 | 24.18838 | 0.46586 | 32.04029
0.36955 | 9.97072 | 0.78823 | 35.33256 | 0.36168 | 23.87525 | 0.46783 | 32.52205
0.37151 | 10.0139 | 0.7902 | 34.91903 | 0.36365 | 23.28032 | 0.46979 | 31.7239
0.37348 | 10.14564 | 0.79216 | 35.05799 | 0.36561 | 23.96564 | 0.47176 | 32.70078
0.37544 | 9.88963 | 0.79413 | 34.72845 | 0.36758 | 24.10452 | 0.47373 | 32.61201
0.37741 | 10.02636 | 0.7961 | 34.66933 | 0.36955 | 23.92595 | 0.47569 | 32.40783
0.37937 | 10.47119 | 0.79806 | 34.84797 | 0.37151 | 23.99111 | 0.47766 | 32.76038
0.38134 | 10.48418 | 0.80003 | 34.40604 | 0.37348 | 24.32973 | 0.47962 | 32.73827
0.38331 | 10.25394 | 0.80199 | 34.05636 | 0.37544 | 24.46606 | 0.48159 | 32.6345
0.38527 | 10.4374 | 0.80396 | 35.06324 | 0.37741 | 23.67875 | 0.48355 | 32.2492
0.38724 | 10.41971 | 0.80592 | 35.03365 | 0.37937 | 24.42277 | 0.48552 | 33.75685
0.3892 | 10.85565 | 0.80789 | 34.73022 | 0.38134 | 24.87833 | 0.48749 | 33.83995
0.39117 | 10.63089 | 0.80986 | 34.24363 | 0.38331 | 23.66611 | 0.48945 | 33.14688
0.39313 | 10.74786 | 0.81182 | 34.40729 | 0.38527 | 23.65226 | 0.49142 | 33.31541
0.3951 | 10.79057 | 0.81379 | 34.67451 | 0.38724 | 23.36926 | 0.49338 | 34.53011
0.39706 | 10.86313 | 0.81575 | 34.22592 | 0.3892 | 24.23332 | 0.49535 | 33.79433
0.39903 | 10.3131 | 0.81772 | 34.39903 | 0.39117 | 23.67145 | 0.49731 | 34.11671
0.401 | 11.19818 | 0.81968 | 34.04729 | 0.39313 | 24.30398 | 0.49928 | 33.52091
0.40296 | 10.98407 | 0.82165 | 33.74909 | 0.3951 | 24.49253 | 0.50125 | 33.8322
0.40493 | 10.7001 | 0.82361 | 33.855 | 0.39706 | 23.08063 | 0.50321 | 34.30709
0.40689 | 10.71057 | 0.82558 | 34.56109 | 0.39903 | 23.84494 | 0.50518 | 33.82546
0.40886 | 10.77568 | 0.82755 | 34.41118 | 0.401 | 23.34657 | 0.50714 | 34.60754
0.41082 | 11.06033 | 0.82951 | 33.93273 | 0.40296 | 23.84627 | 0.50911 | 34.14562
0.41279 | 11.33399 | 0.83148 | 33.68095 | 0.40493 | 24.02009 | 0.51107 | 34.19186
0.41476 | 11.54 | 0.83344 | 33.50735 | 0.40689 | 23.21689 | 0.51304 | 35.23206
0.41672 | 11.16658 | 0.83541 | 33.36539 | 0.40886 | 23.37298 | 0.515 | 34.50157
0.41869 | 11.12283 | 0.83737 | 33.44743 | 0.41082 | 24.1849 | 0.51697 | 34.96191
0.42065 | 11.21264 | 0.83934 | 33.66931 | 0.41279 | 24.2069 | 0.51894 | 34.15828
0.42262 | 11.51762 | 0.84131 | 32.6388 | 0.41476 | 23.50174 | 0.5209 | 34.96525
0.42458 | 11.23645 | 0.84327 | 32.86212 | 0.41672 | 24.1726 | 0.52287 | 35.437
0.42655 | 11.57995 | 0.84524 | 32.38298 | 0.41869 | 23.91283 | 0.52483 | 35.36518
0.42852 | 11.64712 | 0.8472 | 32.2527 | 0.42065 | 24.03002 | 0.5268 | 34.81979
0.43048 | 11.35611 | 0.84917 | 33.76179 | 0.42262 | 24.14531 | 0.52876 | 35.51077
0.43245 | 11.72764 | 0.85113 | 33.79679 | 0.42458 | 23.88187 | 0.53073 | 35.54227
0.43441 | 11.39667 | 0.8531 | 33.38448 | 0.42655 | 23.76439 | 0.5327 | 35.98673
0.43638 | 11.67674 | 0.85507 | 33.90936 | 0.42852 | 23.7785 | 0.53466 | 36.33531
0.43834 | 11.62191 | 0.85703 | 32.70421 | 0.43048 | 23.70699 | 0.53663 | 36.49036
0.44031 | 11.40741 | 0.859 | 33.17596 | 0.43245 | 23.39623 | 0.53859 | 36.43611
0.44228 | 11.96607 | 0.86096 | 33.06855 | 0.43441 | 23.98202 | 0.54056 | 36.36196
0.44424 | 11.87344 | 0.86293 | 32.84501 | 0.43638 | 23.99197 | 0.54252 | 36.24522
0.44621 | 12.114 | 0.86489 | 33.33658 | 0.43834 | 23.94364 | 0.54449 | 37.32983
0.44817 | 12.15942 | 0.86686 | 32.73291 | 0.44031 | 24.32463 | 0.54646 | 36.32964
0.45014 | 12.32939 | 0.86883 | 33.05874 | 0.44228 | 23.81745 | 0.54842 | 36.56054
0.4521 | 11.87438 | 0.87079 | 32.10885 | 0.44424 | 23.97082 | 0.55039 | 37.83749
0.45407 | 12.24929 | 0.87276 | 33.17611 | 0.44621 | 24.42736 | 0.55235 | 37.33966
0.45603 | 12.4867 | 0.87472 | 32.72788 | 0.44817 | 24.66584 | 0.55432 | 37.25562
0.458 | 12.41502 | 0.87669 | 33.27884 | 0.45014 | 24.08165 | 0.55628 | 36.92115
0.45997 | 11.7192 | 0.87865 | 32.49468 | 0.4521 | 24.91054 | 0.55825 | 37.29304
0.46193 | 12.35282 | 0.88062 | 32.93664 | 0.45407 | 24.2502 | 0.56022 | 37.40871
0.4639 | 12.50094 | 0.88258 | 32.78759 | 0.45603 | 24.69191 | 0.56218 | 37.37765
0.46586 | 12.69446 | 0.88455 | 33.13781 | 0.458 | 23.68461 | 0.56415 | 37.51511
0.46783 | 12.62627 | 0.88652 | 32.99436 | 0.45997 | 24.07862 | 0.56611 | 38.40467
0.46979 | 12.74036 | 0.88848 | 33.06613 | 0.46193 | 24.49595 | 0.56808 | 38.67545
0.47176 | 12.97767 | 0.89045 | 31.97287 | 0.4639 | 24.99731 | 0.57004 | 38.17302
0.47373 | 13.01199 | 0.89241 | 31.97074 | 0.46586 | 25.1857 | 0.57201 | 38.44348
0.47569 | 12.88399 | 0.89438 | 32.43972 | 0.46783 | 24.91602 | 0.57397 | 38.76056
0.47766 | 13.39308 | 0.89634 | 32.76035 | 0.46979 | 25.02848 | 0.57594 | 38.12659
0.47962 | 13.17882 | 0.89831 | 33.05495 | 0.47176 | 25.30156 | 0.57791 | 38.45904
0.48159 | 12.91955 | 0.90028 | 32.60968 | 0.47373 | 25.11101 | 0.57987 | 38.74267
0.48355 | 13.07862 | 0.90224 | 33.23402 | 0.47569 | 25.45498 | 0.58184 | 38.30835
0.48552 | 13.40313 | 0.90421 | 32.52639 | 0.47766 | 25.15022 | 0.5838 | 38.99196
0.48749 | 13.57166 | 0.90617 | 32.93375 | 0.47962 | 25.52987 | 0.58577 | 38.48979
0.48945 | 13.9125 | 0.90814 | 33.74861 | 0.48159 | 24.94826 | 0.58773 | 38.42162
0.49142 | 13.65858 | 0.9101 | 32.33566 | 0.48355 | 25.68036 | 0.5897 | 39.07411
0.49338 | 13.61459 | 0.91207 | 32.41448 | 0.48552 | 24.65184 | 0.59167 | 38.94049
0.49535 | 13.58663 | 0.91404 | 32.05674 | 0.48749 | 25.66268 | 0.59363 | 39.24339
0.49731 | 14.14587 | 0.916 | 32.1942 | 0.48945 | 25.8727 | 0.5956 | 39.4305
0.49928 | 13.80269 | 0.91797 | 32.78305 | 0.49142 | 25.71977 | 0.59756 | 39.71596
0.50125 | 14.34157 | 0.91993 | 33.09871 | 0.49338 | 26.5487 | 0.59953 | 40.39648
0.50321 | 14.02196 | 0.9219 | 32.93116 | 0.49535 | 26.4701 | 0.60149 | 39.82784
0.50518 | 14.315 | 0.92386 | 33.29818 | 0.49731 | 25.5789 | 0.60346 | 39.27508
0.50714 | 15.12459 | 0.92583 | 33.35724 | 0.49928 | 26.10076 | 0.60543 | 39.89765
0.50911 | 14.27739 | 0.9278 | 32.86015 | 0.50125 | 25.75136 | 0.60739 | 39.64307
0.51107 | 14.20316 | 0.92976 | 33.18097 | 0.50321 | 26.42929 | 0.60936 | 39.71596
0.51304 | 14.63376 | 0.93173 | 32.47711 | 0.50518 | 26.74431 | 0.61132 | 39.85808
0.515 | 14.94324 | 0.93369 | 33.6318 | 0.50714 | 26.62134 | 0.61329 | 39.68969
0.51697 | 15.20318 | 0.93566 | 34.04986 | 0.50911 | 27.32528 | 0.61525 | 40.23621
0.51894 | 14.86524 | 0.93762 | 33.30303 | 0.51107 | 27.03472 | 0.61722 | 39.47548
0.5209 | 14.88268 | 0.93959 | 32.57326 | 0.51304 | 26.73503 | 0.61919 | 40.08753
0.52287 | 15.17894 | 0.94155 | 33.14349 | 0.515 | 27.70783 | 0.62115 | 39.42137
0.52483 | 15.35315 | 0.94352 | 32.9327 | 0.51697 | 27.29888 | 0.62312 | 39.67104
0.5268 | 15.83617 | 0.94549 | 33.03244 | 0.51894 | 27.28277 | 0.62508 | 39.5177
0.52876 | 15.57641 | 0.94745 | 32.95534 | 0.5209 | 27.43829 | 0.62705 | 40.09944
0.53073 | 15.56372 | 0.94942 | 33.2996 | 0.52287 | 27.33528 | 0.62901 | 39.36322
0.5327 | 15.71484 | 0.95138 | 33.63271 | 0.52483 | 27.96875 | 0.63098 | 39.44739
0.53466 | 15.9972 | 0.95335 | 33.73874 | 0.5268 | 27.48207 | 0.63295 | 39.1208
0.53663 | 16.19294 | 0.95531 | 33.11247 | 0.52876 | 28.29264 | 0.63491 | 39.81191
0.53859 | 16.57533 | 0.95728 | 33.39964 | 0.53073 | 27.84861 | 0.63688 | 39.73775
0.54056 | 16.58372 | 0.95925 | 33.54812 | 0.5327 | 28.47627 | 0.63884 | 39.42899
0.54252 | 15.94972 | 0.96121 | 33.83994 | 0.53466 | 28.13112 | 0.64081 | 39.78601
0.54449 | 16.54954 | 0.96318 | 34.2911 | 0.53663 | 27.95637 | 0.64277 | 40.30683
0.54646 | 16.90569 | 0.96514 | 34.8981 | 0.53859 | 28.07846 | 0.64474 | 38.38357
0.54842 | 16.32962 | 0.96711 | 34.1913 | 0.54056 | 28.16429 | 0.6467 | 38.25429
0.55039 | 16.8354 | 0.96907 | 34.1326 | 0.54252 | 28.33217 | 0.64867 | 39.9054
0.55235 | 17.06829 | 0.97104 | 34.08775 | 0.54449 | 28.6269 | 0.65064 | 38.75143
0.55432 | 16.81413 | 0.97301 | 34.44955 | 0.54646 | 29.48591 | 0.6526 | 38.07928
0.55628 | 17.59142 | 0.97497 | 33.86655 | 0.54842 | 29.00487 | 0.65457 | 38.72604
0.55825 | 17.61563 | 0.97694 | 34.32777 | 0.55039 | 30.24991 | 0.65653 | 38.7043
0.56022 | 17.77051 | 0.9789 | 33.95848 | 0.55235 | 29.64535 | 0.6585 | 39.05887
0.56218 | 17.60936 | 0.98087 | 34.43734 | 0.55432 | 29.28414 | 0.66046 | 38.39434
0.56415 | 18.03644 | 0.98283 | 35.0446 | 0.55628 | 29.41301 | 0.66243 | 37.96267
0.56611 | 17.94799 | 0.9848 | 35.35392 | 0.55825 | 30.4181 | 0.6644 | 38.24667
0.56808 | 18.42832 | 0.98677 | 33.34179 | 0.56022 | 30.0937 | 0.66636 | 38.15992
0.57004 | 18.42744 | 0.98873 | 35.02058 | 0.56218 | 29.92731 | 0.66833 | 38.06857
0.57201 | 18.06635 | 0.9907 | 34.35161 | 0.56415 | 30.32627 | 0.67029 | 38.19155
0.57397 | 18.44415 | 0.99266 | 35.57124 | 0.56611 | 30.47219 | 0.67226 | 36.90301
0.57594 | 18.57308 | 0.99463 | 34.57706 | 0.56808 | 31.16644 | 0.67422 | 37.79597
0.57791 | 19.18379 | 0.99659 | 34.7187 | 0.57004 | 30.65604 | 0.67619 | 37.35875
0.57987 | 19.41967 | 0.99856 | 35.27361 | 0.57201 | 31.20551 | 0.67816 | 36.38521
0.58184 | 18.7738 | 1.00052 | 35.17185 | 0.57397 | 31.29743 | 0.68012 | 36.80737
0.5838 | 19.26034 | 1.00249 | 34.696 | 0.57594 | 31.26638 | 0.68209 | 36.37784
0.58577 | 19.74429 | 1.00446 | 34.93174 | 0.57791 | 30.68885 | 0.68405 | 35.75004
0.58773 | 19.50611 | 1.00642 | 35.0958 | 0.57987 | 31.8293 | 0.68602 | 36.99889
0.5897 | 19.56504 | 1.00839 | 36.4082 | 0.58184 | 32.47209 | 0.68798 | 35.70865
0.59167 | 19.72313 | 1.01035 | 35.34273 | 0.5838 | 31.63012 | 0.68995 | 35.87743
0.59363 | 20.21333 | 1.01232 | 35.95804 | 0.58577 | 32.54016 | 0.69192 | 35.23924
0.5956 | 20.68717 | 1.01428 | 35.71187 | 0.58773 | 32.21414 | 0.69388 | 35.47914
0.59756 | 20.83588 | 1.01625 | 35.84985 | 0.5897 | 31.68666 | 0.69585 | 34.96651
0.59953 | 20.6874 | 1.01822 | 37.00629 | 0.59167 | 32.71989 | 0.69781 | 35.00104
0.60149 | 21.14078 | 1.02018 | 36.97839 | 0.59363 | 32.62177 | 0.69978 | 35.24075
0.60346 | 21.22796 | 1.02215 | 36.92833 | 0.5956 | 32.77418 | 0.70174 | 34.16131
0.60543 | 21.63591 | 1.02411 | 36.14595 | 0.59756 | 33.01147 | 0.70371 | 34.88701
0.60739 | 22.08136 | 1.02608 | 36.22351 | 0.59953 | 33.0215 | 0.70567 | 34.59154
0.60936 | 22.08197 | 1.02804 | 36.07956 | 0.60149 | 33.23449 | 0.70764 | 34.38061
0.61132 | 22.248 | 1.03001 | 36.43842 | 0.60346 | 33.46563 | 0.70961 | 33.80756
0.61329 | 22.40497 | 1.03198 | 37.57863 | 0.60543 | 33.76345 | 0.71157 | 33.62732
0.61525 | 22.49002 | 1.03394 | 37.08978 | 0.60739 | 33.54547 | 0.71354 | 32.95215
0.61722 | 22.97436 | 1.03591 | 36.42049 | 0.60936 | 33.70388 | 0.7155 | 33.07355
0.61919 | 22.97503 | 1.03787 | 36.92689 | 0.61132 | 33.9525 | 0.71747 | 32.82161
0.62115 | 23.30562 | 1.03984 | 37.35683 | 0.61329 | 33.49988 | 0.71943 | 32.58763
0.62312 | 22.94403 | 1.0418 | 37.45596 | 0.61525 | 34.08856 | 0.7214 | 32.96595
0.62508 | 22.80419 | 1.04377 | 37.53479 | 0.61722 | 33.74704 | 0.72337 | 32.77481
0.62705 | 23.66627 | 1.04574 | 37.05571 | 0.61919 | 33.69994 | 0.72533 | 31.78041
0.62901 | 24.05592 | 1.0477 | 38.0757 | 0.62115 | 34.58204 | 0.7273 | 32.30306
0.63098 | 24.53021 | 1.04967 | 38.61241 | 0.62312 | 34.81203 | 0.72926 | 32.16213
0.63295 | 23.90205 | 1.05163 | 37.50714 | 0.62508 | 34.77075 | 0.73123 | 32.27969
0.63491 | 24.68982 | 1.0536 | 38.03994 | 0.62705 | 35.16334 | 0.73319 | 31.63457
0.63688 | 24.48104 | 1.05556 | 38.53329 | 0.62901 | 34.97706 | 0.73516 | 31.705
0.63884 | 24.63055 | 1.05753 | 39.19136 | 0.63098 | 34.85621 | 0.73713 | 31.75887
0.64081 | 25.09491 | 1.05949 | 39.43023 | 0.63295 | 34.99885 | 0.73909 | 30.89829
0.64277 | 25.75721 | 1.06146 | 38.46355 | 0.63491 | 35.70566 | 0.74106 | 30.96929
0.64474 | 25.61564 | 1.06343 | 39.52894 | 0.63688 | 34.90823 | 0.74302 | 30.74387
0.6467 | 25.32719 | 1.06539 | 38.8933 | 0.63884 | 35.31599 | 0.74499 | 30.51103
0.64867 | 26.26873 | 1.06736 | 39.36538 | 0.64081 | 35.43335 | 0.74695 | 30.87554
0.65064 | 26.33 | 1.06932 | 39.61133 | 0.64277 | 35.72052 | 0.74892 | 29.70318
0.6526 | 26.31284 | 1.07129 | 40.21439 | 0.64474 | 35.05836 | 0.75089 | 29.80429
0.65457 | 25.98836 | 1.07325 | 39.08232 | 0.6467 | 35.93309 | 0.75285 | 30.08597
0.65653 | 27.07746 | 1.07522 | 41.16888 | 0.64867 | 35.99759 | 0.75482 | 30.10827
0.6585 | 27.34749 | 1.07719 | 40.67709 | 0.65064 | 35.86483 | 0.75678 | 29.6936
0.66046 | 27.41537 | 1.07915 | 41.35058 | 0.6526 | 36.266 | 0.75875 | 29.7726
0.66243 | 27.57781 | 1.08112 | 41.41336 | 0.65457 | 35.6711 | 0.76071 | 29.0522
0.6644 | 27.68134 | 1.08308 | 40.21855 | 0.65653 | 35.95989 | 0.76268 | 29.27308
0.66636 | 28.0472 | 1.08505 | 39.66645 | 0.6585 | 36.50955 | 0.76464 | 29.52363
0.66833 | 27.94998 | 1.08701 | 40.34865 | 0.66046 | 35.52896 | 0.76661 | 29.56099
0.67029 | 28.66398 | 1.08898 | 41.84947 | 0.66243 | 36.49702 | 0.76858 | 28.74917
0.67226 | 28.63211 | 1.09095 | 41.41644 | 0.6644 | 36.40498 | 0.77054 | 28.52407
0.67422 | 28.38277 | 1.09291 | 42.19715 | 0.66636 | 36.40004 | 0.77251 | 27.71074
0.67619 | 28.41162 | 1.09488 | 41.4651 | 0.66833 | 36.19866 | 0.77447 | 28.41647
0.67816 | 28.87784 | 1.09684 | 42.00314 | 0.67029 | 35.97768 | 0.77644 | 27.96198
0.68012 | 29.90593 | 1.09881 | 42.1668 | 0.67226 | 36.51228 | 0.7784 | 27.95568
0.68209 | 29.65914 | 1.10077 | 42.56111 | 0.67422 | 35.64899 | 0.78037 | 28.34257
0.68405 | 30.29602 | 1.10274 | 42.56188 | 0.67619 | 35.6817 | 0.78234 | 28.03777
0.68602 | 30.39177 | 1.10471 | 43.00595 | 0.67816 | 36.19442 | 0.7843 | 27.55538
0.68798 | 30.81104 | 1.10667 | 42.24404 | 0.68012 | 36.13923 | 0.78627 | 27.95083
0.68995 | 31.14283 | 1.10864 | 43.7579 | 0.68209 | 36.22664 | 0.78823 | 27.90333
0.69192 | 30.48485 | 1.1106 | 43.27069 | 0.68405 | 36.54464 | 0.7902 | 27.94982
0.69388 | 32.08627 | 1.11257 | 43.75385 | 0.68602 | 35.75788 | 0.79216 | 27.14828
0.69585 | 31.86541 | 1.11453 | 44.99634 | 0.68798 | 36.32566 | 0.79413 | 27.30647
0.69781 | 32.0082 | 1.1165 | 44.50832 | 0.68995 | 36.33398 | 0.7961 | 27.62393
0.69978 | 32.10303 | 1.11846 | 43.71912 | 0.69192 | 35.0584 | 0.79806 | 27.29248
0.70174 | 32.25774 | 1.12043 | 44.44888 | 0.69388 | 35.82813 | 0.80003 | 26.85596
0.70371 | 32.11928 | 1.1224 | 44.25637 | 0.69585 | 35.52477 | 0.80199 | 26.48923
0.70567 | 32.44271 | 1.12436 | 44.59085 | 0.69781 | 35.8092 | 0.80396 | 27.67307
0.70764 | 32.59049 | 1.12633 | 44.26335 | 0.69978 | 36.12404 | 0.80592 | 26.56666
0.70961 | 32.49219 | 1.12829 | 44.62602 | 0.70174 | 35.82856 | 0.80789 | 26.69757
0.71157 | 32.62899 | 1.13026 | 44.67202 | 0.70371 | 35.10097 | 0.80986 | 26.46145
0.71354 | 33.46849 | 1.13222 | 44.3025 | 0.70567 | 35.33505 | 0.81182 | 26.50536
0.7155 | 33.51341 | 1.13419 | 45.17347 | 0.70764 | 35.54923 | 0.81379 | 25.75131
0.71747 | 33.86857 | 1.13616 | 45.27078 | 0.70961 | 35.69945 | 0.81575 | 25.85482
0.71943 | 33.25639 | 1.13812 | 45.39742 | 0.71157 | 34.83186 | 0.81772 | 25.73279
0.7214 | 33.68779 | 1.14009 | 46.82706 | 0.71354 | 35.36952 | 0.81968 | 26.23087
0.72337 | 34.67178 | 1.14205 | 46.84023 | 0.7155 | 35.69078 | 0.82165 | 25.44362
0.72533 | 33.81797 | 1.14402 | 47.69695 | 0.71747 | 35.75172 | 0.82361 | 25.39379
0.7273 | 34.12465 | 1.14598 | 46.5975 | 0.71943 | 34.91485 | 0.82558 | 26.074
0.72926 | 34.45424 | 1.14795 | 47.00261 | 0.7214 | 34.97859 | 0.82755 | 25.44482
0.73123 | 34.84574 | 1.14992 | 47.15414 | 0.72337 | 34.89779 | 0.82951 | 25.92878
0.73319 | 35.03508 | 1.15188 | 47.73913 | 0.72533 | 34.84227 | 0.83148 | 25.52124
0.73516 | 34.89892 | 1.15385 | 47.08404 | 0.7273 | 34.84431 | 0.83344 | 26.43656
0.73713 | 35.51163 | 1.15581 | 46.52887 | 0.72926 | 34.42508 | 0.83541 | 25.58474
0.73909 | 34.53106 | 1.15778 | 48.59041 | 0.73123 | 34.80382 | 0.83737 | 24.9933
0.74106 | 34.18481 | 1.15974 | 48.49068 | 0.73319 | 34.65795 | 0.83934 | 25.62128
0.74302 | 35.57237 | 1.16171 | 49.02646 | 0.73516 | 34.40559 | 0.84131 | 25.16648
0.74499 | 34.94179 | 1.16368 | 49.26684 | 0.73713 | 34.29198 | 0.84327 | 25.67263
0.74695 | 35.72236 | 1.16564 | 49.27484 | 0.73909 | 34.04435 | 0.84524 | 25.63281
0.74892 | 36.36581 | 1.16761 | 49.33154 | 0.74106 | 33.39955 | 0.8472 | 25.50662
0.75089 | 36.20622 | 1.16957 | 49.59149 | 0.74302 | 33.90796 | 0.84917 | 25.28618
0.75285 | 35.63412 | 1.17154 | 48.65563 | 0.74499 | 33.91927 | 0.85113 | 24.90705
0.75482 | 36.14601 | 1.1735 | 50.15471 | 0.74695 | 34.12731 | 0.8531 | 25.58972
0.75678 | 35.36117 | 1.17547 | 50.2439 | 0.74892 | 33.31842 | 0.85507 | 25.44179
0.75875 | 36.4967 | 1.17743 | 50.097 | 0.75089 | 33.52711 | 0.85703 | 25.10027
0.76071 | 36.66324 | 1.1794 | 51.26217 | 0.75285 | 33.41485 | 0.859 | 25.03223
0.76268 | 36.79546 | 1.18137 | 50.24806 | 0.75482 | 33.02653 | 0.86096 | 25.44079
0.76464 | 37.32987 | 1.18333 | 50.92955 | 0.75678 | 32.68395 | 0.86293 | 25.53913
0.76661 | 37.001 | 1.1853 | 50.95499 | 0.75875 | 32.80008 | 0.86489 | 25.20863
0.76858 | 36.00221 | 1.18726 | 52.18733 | 0.76071 | 32.51716 | 0.86686 | 25.00212
0.77054 | 36.14544 | 1.18923 | 52.2974 | 0.76268 | 33.60647 | 0.86883 | 25.02259
0.77251 | 36.81423 | 1.19119 | 52.67191 | 0.76464 | 32.78868 | 0.87079 | 25.05945
0.77447 | 36.36317 | 1.19316 | 51.71864 | 0.76661 | 32.25127 | 0.87276 | 24.71137
0.77644 | 37.11379 | 1.19513 | 52.83783 | 0.76858 | 32.63482 | 0.87472 | 25.51538
0.7784 | 36.85883 | 1.19709 | 52.67724 | 0.77054 | 32.89042 | 0.87669 | 25.5494
0.78037 | 37.25032 | 1.19906 | 53.45016 | 0.77251 | 32.4589 | 0.87865 | 24.91757
0.78234 | 37.2457 | 1.20102 | 53.80789 | 0.77447 | 32.3415 | 0.88062 | 24.63269
0.7843 | 37.20126 | 1.20299 | 54.22411 | 0.77644 | 32.39966 | 0.88258 | 25.79787
0.78627 | 35.88133 | 1.20495 | 52.70236 | 0.7784 | 32.0528 | 0.88455 | 25.44198
0.78823 | 36.27828 | 1.20692 | 53.58568 | 0.78037 | 32.30169 | 0.88652 | 24.75755
0.7902 | 36.35825 | 1.20889 | 53.90815 | 0.78234 | 31.66284 | 0.88848 | 25.2155
0.79216 | 37.34679 | 1.21085 | 54.89861 | 0.7843 | 31.39494 | 0.89045 | 24.91505
0.79413 | 37.09849 | 1.21282 | 54.65349 | 0.78627 | 31.15531 | 0.89241 | 25.26489
0.7961 | 36.93175 | 1.21478 | 54.02765 | 0.78823 | 31.36112 | 0.89438 | 25.60427
0.79806 | 37.30873 | 1.21675 | 54.75568 | 0.7902 | 31.40166 | 0.89634 | 25.58424
0.80003 | 36.20906 | 1.21871 | 54.46237 | 0.79216 | 32.10685 | 0.89831 | 25.1438
0.80199 | 36.60154 | 1.22068 | 54.28439 | 0.79413 | 31.16976 | 0.90028 | 25.51658
0.80396 | 35.70621 | 1.22265 | 55.72666 | 0.7961 | 30.86252 | 0.90224 | 25.83536
0.80592 | 36.39122 | 1.22461 | 55.61788 | 0.79806 | 31.61278 | 0.90421 | 25.48539
0.80789 | 36.55994 | 1.22658 | 55.17322 | 0.80003 | 30.34345 | 0.90617 | 24.74564
0.80986 | 37.20261 | 1.22854 | 55.36759 | 0.80199 | 31.09095 | 0.90814 | 25.67741
0.81182 | 37.24148 | 1.23051 | 55.9815 | 0.80396 | 30.78826 | 0.9101 | 25.71811
0.81379 | 36.63849 | 1.23247 | 57.67504 | 0.80592 | 31.16074 | 0.91207 | 26.11892
0.81575 | 36.61858 | 1.23444 | 55.80642 | 0.80789 | 30.67973 | 0.91404 | 25.28499
0.81772 | 36.91279 | 1.23641 | 56.92695 | 0.80986 | 30.47802 | 0.916 | 25.06001
0.81968 | 36.5818 | 1.23837 | 56.7852 | 0.81182 | 30.06946 | 0.91797 | 26.45742
0.82165 | 36.8809 | 1.24034 | 57.26991 | 0.81379 | 29.91626 | 0.91993 | 25.8741
0.82361 | 36.78032 | 1.2423 | 56.15944 | 0.81575 | 30.56407 | 0.9219 | 25.85879
0.82558 | 36.38519 | 1.24427 | 57.24559 | 0.81772 | 30.21937 | 0.92386 | 25.59627
0.82755 | 36.46035 | 1.24623 | 58.08599 | 0.81968 | 30.02382 | 0.92583 | 25.45622
0.82951 | 36.72381 | 1.2482 | 57.64105 | 0.82165 | 29.9731 | 0.9278 | 25.34685
0.83148 | 36.33312 | 1.25016 | 59.65541 | 0.82361 | 30.31391 | 0.92976 | 25.79674
0.83344 | 36.01655 | 1.25213 | 58.88191 | 0.82558 | 29.03942 | 0.93173 | 25.57617
0.83541 | 36.45414 | 1.2541 | 58.03536 | 0.82755 | 29.7644 | 0.93369 | 26.13309
0.83737 | 36.36725 | 1.25606 | 58.06337 | 0.82951 | 29.35551 | 0.93566 | 25.72712
0.83934 | 36.51241 | 1.25803 | 60.18571 | 0.83148 | 29.90102 | 0.93762 | 25.29066
0.84131 | 35.89432 | 1.25999 | 59.12556 | 0.83344 | 29.33069 | 0.93959 | 26.90686
0.84327 | 36.39243 | 1.26196 | 60.73491 | 0.83541 | 30.00957 | 0.94155 | 26.02757
0.84524 | 35.91633 | 1.26392 | 59.0608 | 0.83737 | 29.308 | 0.94352 | 26.07835
0.8472 | 35.5454 | 1.26589 | 58.7925 | 0.83934 | 30.43393 | 0.94549 | 25.88223
0.84917 | 35.25671 | 1.26786 | 58.91818 | 0.84131 | 29.1141 | 0.94745 | 26.28133
0.85113 | 35.69378 | 1.26982 | 61.62891 | 0.84327 | 30.10136 | 0.94942 | 25.69203
0.8531 | 35.93391 | 1.27179 | 60.50625 | 0.84524 | 29.47055 | 0.95138 | 26.67452
0.85507 | 35.97006 | 1.27375 | 60.6434 | 0.8472 | 29.97617 | 0.95335 | 25.65511
0.85703 | 36.01699 | 1.27572 | 62.00976 | 0.84917 | 29.9431 | 0.95531 | 26.87101
0.859 | 35.9141 | 1.27768 | 60.04875 | 0.85113 | 29.11708 | 0.95728 | 26.84354
0.86096 | 35.39359 | 1.27965 | 61.18636 | 0.8531 | 29.43166 | 0.95925 | 26.30691
0.86293 | 35.10353 | 1.28162 | 59.91294 | 0.85507 | 28.65642 | 0.96121 | 26.97332
0.86489 | 34.70473 | 1.28358 | 62.23281 | 0.85703 | 28.942 | 0.96318 | 26.57164
0.86686 | 35.53842 | 1.28555 | 61.13757 | 0.859 | 29.21276 | 0.96514 | 26.83183
0.86883 | 35.58521 | 1.28751 | 62.56183 | 0.86096 | 29.24652 | 0.96711 | 26.52602
0.87079 | 35.77897 | 1.28948 | 62.08958 | 0.86293 | 29.62091 | 0.96907 | 27.05403
0.87276 | 34.27715 | 1.29144 | 62.44916 | 0.86489 | 29.14126 | 0.97104 | 27.17366
0.87472 | 35.12862 | 1.29341 | 62.08289 | 0.86686 | 29.3193 | 0.97301 | 26.8043
0.87669 | 35.51634 | 1.29538 | 62.58872 | 0.86883 | 28.57272 | 0.97497 | 27.59734
0.87865 | 34.68113 | 1.29734 | 61.18934 | 0.87079 | 29.81851 | 0.97694 | 27.01667
0.88062 | 34.99379 | 1.29931 | 61.11342 | 0.87276 | 28.96666 | 0.9789 | 27.19074
0.88258 | 34.50771 | 1.30127 | 60.23789 | 0.87472 | 28.99344 | 0.98087 | 27.02631
0.88455 | 35.10098 | 1.30324 | 64.2414 | 0.87669 | 28.53185 | 0.98283 | 27.52281
0.88652 | 35.71236 | 1.3052 | 62.28219 | 0.87865 | 29.03088 | 0.9848 | 27.17883
0.88848 | 35.40295 | 1.30717 | 61.61283 | 0.88062 | 28.82618 | 0.98677 | 26.96828
0.89045 | 35.45437 | 1.30913 | 61.98541 | 0.88258 | 28.38935 | 0.98873 | 27.85041
0.89241 | 36.05332 | 1.3111 | 61.14229 | 0.88455 | 29.31997 | 0.9907 | 27.34055
0.89438 | 35.01063 | 1.31307 | 62.26388 | 0.88652 | 28.58604 | 0.99266 | 28.01245
0.89634 | 34.52052 | 1.31503 | 62.31035 | 0.88848 | 29.75886 | 0.99463 | 28.04168
0.89831 | 35.10976 | 1.317 | 63.58661 | 0.89045 | 29.79567 | 0.99659 | 28.36304
0.90028 | 34.98392 | 1.31896 | 61.47084 | 0.89241 | 29.62472 | 0.99856 | 27.99103
0.90224 | 34.96491 | 1.32093 | 63.42161 | 0.89438 | 29.00937 | 1.00052 | 28.2991
0.90421 | 35.24654 | 1.32289 | 63.25505 | 0.89634 | 28.90891 | 1.00249 | 29.41495
0.90617 | 35.70526 | 1.32486 | 63.75408 | 0.89831 | 29.03259 | 1.00446 | 28.04546
0.90814 | 35.64205 | 1.32683 | 63.85685 | 0.90028 | 29.53527 | 1.00642 | 29.34811
0.9101 | 35.43507 | 1.32879 | 63.94882 | 0.90224 | 29.35881 | 1.00839 | 28.68296
0.91207 | 35.12269 | 1.33076 | 63.12066 | 0.90421 | 28.44668 | 1.01035 | 29.11766
0.91404 | 34.63149 | 1.33272 | 62.53451 | 0.90617 | 28.58626 | 1.01232 | 28.50322
0.916 | 35.51526 | 1.33469 | 64.02695 | 0.90814 | 28.84492 | 1.01428 | 28.65971
0.91797 | 34.43756 | 1.33665 | 63.10055 | 0.9101 | 28.79233 | 1.01625 | 29.76454
0.91993 | 34.44065 | 1.33862 | 64.39942 | 0.91207 | 29.32086 | 1.01822 | 28.8758
0.9219 | 34.64492 | 1.34059 | 64.72446 | 0.91404 | 29.07308 | 1.02018 | 29.38389
0.92386 | 34.72294 | 1.34255 | 63.94458 | 0.916 | 29.21726 | 1.02215 | 29.59646
0.92583 | 35.47807 | 1.34452 | 64.4913 | 0.91797 | 29.5594 | 1.02411 | 29.75433
0.9278 | 35.3841 | 1.34648 | 63.97962 | 0.91993 | 29.04691 | 1.02608 | 30.09088
0.92976 | 35.64513 | 1.34845 | 64.54733 | 0.9219 | 29.41638 | 1.02804 | 30.1254
0.93173 | 35.38461 | 1.35041 | 63.42668 | 0.92386 | 28.2407 | 1.03001 | 30.10209
0.93369 | 35.7464 | 1.35238 | 63.16327 | 0.92583 | 29.31086 | 1.03198 | 29.5727
0.93566 | 35.17871 | 1.35435 | 65.69137 | 0.9278 | 28.81462 | 1.03394 | 30.37387
0.93762 | 35.30058 | 1.35631 | 64.57409 | 0.92976 | 29.81388 | 1.03591 | 30.53238
0.93959 | 34.98077 | 1.35828 | 65.47725 | 0.93173 | 29.44579 | 1.03787 | 30.4571
0.94155 | 34.8984 | 1.36024 | 65.94839 | 0.93369 | 29.14153 | 1.03984 | 30.33437
0.94352 | 34.30544 | 1.36221 | 64.49201 | 0.93566 | 29.56822 | 1.0418 | 31.32448
0.94549 | 35.09868 | 1.36417 | 65.542 | 0.93762 | 29.02536 | 1.04377 | 30.7789
0.94745 | 35.15392 | 1.36614 | 65.5616 | 0.93959 | 29.50332 | 1.04574 | 31.07273
0.94942 | 35.1462 | 1.3681 | 63.68043 | 0.94155 | 29.30059 | 1.0477 | 31.15476
0.95138 | 35.61535 | 1.37007 | 64.04223 | 0.94352 | 29.63357 | 1.04967 | 30.95965
0.95335 | 35.4755 | 1.37204 | 64.5898 | 0.94549 | 29.91929 | 1.05163 | 31.34628
0.95531 | 35.99373 | 1.374 | 65.05559 | 0.94745 | 29.5311 | 1.0536 | 32.19199
0.95728 | 34.70282 | 1.37597 | 64.37859 | 0.94942 | 29.70263 | 1.05556 | 32.20006
0.95925 | 35.44098 | 1.37793 | 63.49518 | 0.95138 | 29.29325 | 1.05753 | 31.91284
0.96121 | 34.84472 | 1.3799 | 64.08035 | 0.95335 | 29.58015 | 1.05949 | 32.62235
0.96318 | 35.23438 | 1.38186 | 64.46755 | 0.95531 | 29.46565 | 1.06146 | 32.36134
0.96514 | 34.81636 | 1.38383 | 63.31995 | 0.95728 | 28.86273 | 1.06343 | 32.14455
0.96711 | 35.34803 | 1.3858 | 64.34411 | 0.95925 | 30.82299 | 1.06539 | 32.62096
0.96907 | 35.94593 | 1.38776 | 66.27851 | 0.96121 | 30.62352 | 1.06736 | 32.31969
0.97104 | 35.7981 | 1.38973 | 64.60341 | 0.96318 | 30.15317 | 1.06932 | 32.24831
0.97301 | 35.2942 | 1.39169 | 64.75685 | 0.96514 | 30.28672 | 1.07129 | 32.49824
0.97497 | 34.88826 | 1.39366 | 64.02465 | 0.96711 | 30.30046 | 1.07325 | 33.40021
0.97694 | 35.05695 | 1.39562 | 65.14065 | 0.96907 | 29.83683 | 1.07522 | 33.17019
0.9789 | 35.5015 | 1.39759 | 65.13799 | 0.97104 | 30.09095 | 1.07719 | 32.80568
0.98087 | 35.12782 | 1.39956 | 64.77898 | 0.97301 | 30.13426 | 1.07915 | 32.89721
0.98283 | 36.20914 | 1.40152 | 64.55625 | 0.97497 | 30.75565 | 1.08112 | 35.07431
0.9848 | 35.31096 | 1.40349 | 64.01936 | 0.97694 | 30.60081 | 1.08308 | 34.27546
0.98677 | 35.92619 | 1.40545 | 63.0691 | 0.9789 | 30.48795 | 1.08505 | 33.69593
0.98873 | 35.6034 | 1.40742 | 64.8966 | 0.98087 | 30.55193 | 1.08701 | 34.29128
0.9907 | 35.56625 | 1.40938 | 64.02064 | 0.98283 | 31.2553 | 1.08898 | 34.83264
0.99266 | 35.66065 | 1.41135 | 64.03714 | 0.9848 | 30.32169 | 1.09095 | 34.84769
0.99463 | 35.50043 | 1.41332 | 63.48005 | 0.98677 | 30.3369 | 1.09291 | 35.1283
0.99659 | 36.63594 | 1.41528 | 60.72818 | 0.98873 | 31.33256 | 1.09488 | 35.62133
0.99856 | 36.3984 | 1.41725 | 65.26872 | 0.9907 | 31.47173 | 1.09684 | 34.9175
1.00052 | 36.99365 | 1.41921 | 63.56363 | 0.99266 | 31.44466 | 1.09881 | 35.18285
1.00249 | 36.84941 | 1.42118 | 65.33161 | 0.99463 | 31.64596 | 1.10077 | 35.04917
1.00446 | 36.22392 | 1.42314 | 62.61931 | 0.99659 | 32.01488 | 1.10274 | 36.33878
1.00642 | 36.86122 | 1.42511 | 65.00609 | 0.99856 | 31.07844 | 1.10471 | 35.75288
1.00839 | 36.5988 | 1.42707 | 62.58113 | 1.00052 | 32.33798 | 1.10667 | 36.36398
1.01035 | 37.29774 | 1.42904 | 64.0116 | 1.00249 | 31.63892 | 1.10864 | 36.82003
1.01232 | 37.40233 | 1.43101 | 61.382 | 1.00446 | 32.23465 | 1.1106 | 37.10284
1.01428 | 37.59613 | 1.43297 | 63.81622 | 1.00642 | 31.38478 | 1.11257 | 36.66695
1.01625 | 37.61198 | 1.43494 | 62.137 | 1.00839 | 32.05349 | 1.11453 | 37.08533
1.01822 | 36.85719 | 1.4369 | 63.48443 | 1.01035 | 32.23543 | 1.1165 | 36.53168
1.02018 | 37.91625 | 1.43887 | 60.71573 | 1.01232 | 32.677 | 1.11846 | 37.13718
1.02215 | 37.56672 | 1.44083 | 57.65642 | 1.01428 | 32.51824 | 1.12043 | 36.91365
1.02411 | 37.21791 | 1.4428 | 62.26071 | 1.01625 | 33.02476 | 1.1224 | 37.38836
1.02608 | 37.87995 | 1.44477 | 61.76471 | 1.01822 | 32.78202 | 1.12436 | 38.41324
1.02804 | 37.53143 | 1.44673 | 63.20914 | 1.02018 | 32.84571 | 1.12633 | 38.91094
1.03001 | 37.18509 | 1.4487 | 61.80651 | 1.02215 | 32.97088 | 1.12829 | 37.44966
1.03198 | 37.62025 | 1.45066 | 59.7523 | 1.02411 | 32.56703 | 1.13026 | 38.8744
1.03394 | 38.36199 | 1.45263 | 61.4621 | 1.02608 | 33.906 | 1.13222 | 38.30381
1.03591 | 37.54488 | 1.45459 | 61.01278 | 1.02804 | 33.25355 | 1.13419 | 38.86615
1.03787 | 38.64093 | 1.45656 | 64.34196 | 1.03001 | 33.99075 | 1.13616 | 38.84284
1.03984 | 37.26851 | 1.45853 | 62.53961 | 1.03198 | 33.38845 | 1.13812 | 39.14927
1.0418 | 38.21404 | 1.46049 | 60.23309 | 1.03394 | 34.35815 | 1.14009 | 40.09276
1.04377 | 38.90633 | 1.46246 | 57.53838 | 1.03591 | 33.33383 | 1.14205 | 39.65321
1.04574 | 39.0299 | 1.46442 | 59.82289 | 1.03787 | 33.86496 | 1.14402 | 40.13163
1.0477 | 37.80303 | 1.46639 | 59.6723 | 1.03984 | 34.4017 | 1.14598 | 40.75936
1.04967 | 38.81913 | 1.46835 | 60.25796 | 1.0418 | 33.66803 | 1.14795 | 41.04582
1.05163 | 40.88728 | 1.11535 | 43.82207 | 1.04377 | 33.84283 | 1.14992 | 40.22367
1.0536 | 39.00372 | 1.11977 | 42.58852 | 1.04574 | 34.27002 | 1.15188 | 41.21303
1.05556 | 40.59506 | 1.1242 | 43.62506 | 1.0477 | 34.45957 | 1.15385 | 41.69535
1.05753 | 39.75611 | 1.12862 | 43.39365 | 1.04967 | 34.24988 | 1.15581 | 39.84693
1.05949 | 39.26247 | 1.13305 | 44.4188 | 1.05163 | 34.05957 | 1.15778 | 42.06554
1.06146 | 40.36621 | 1.13748 | 46.10955 | 1.0536 | 35.49017 | 1.15974 | 41.4179
1.06343 | 40.04011 | 1.1419 | 46.08697 | 1.05556 | 35.23186 | 1.16171 | 41.32454
1.06539 | 40.18572 | 1.14633 | 46.41056 | 1.05753 | 34.6149 | 1.16368 | 41.89821
1.06736 | 40.16282 | 1.15075 | 47.16431 | 1.05949 | 34.45701 | 1.16564 | 43.1911
1.06932 | 39.8813 | 1.15518 | 47.01765 | 1.06146 | 35.25855 | 1.16761 | 42.70984
1.07129 | 41.15389 | 1.15961 | 49.00115 | 1.06343 | 35.50113 | 1.16957 | 42.57679
1.07325 | 40.90968 | 1.16403 | 48.23718 | 1.06539 | 35.83671 | 1.17154 | 42.32057
1.07522 | 41.17797 | 1.16846 | 48.86567 | 1.06736 | 36.06026 | 1.1735 | 43.52166
1.07719 | 41.07068 | 1.17288 | 50.08305 | 1.06932 | 37.30905 | 1.17547 | 43.32951
1.07915 | 41.21341 | 1.17731 | 50.1731 | 1.07129 | 36.33365 | 1.17743 | 42.89576
1.08112 | 41.57273 | 1.18174 | 50.55094 | 1.07325 | 36.0961 | 1.1794 | 43.95598
1.08308 | 41.87727 | 1.18616 | 51.07649 | 1.07522 | 36.10772 | 1.18137 | 43.68521
1.08505 | 41.46249 | 1.19059 | 51.37828 | 1.07719 | 36.74439 | 1.18333 | 44.67116
1.08701 | 41.91444 | 1.19501 | 53.01857 | 1.07915 | 38.10037 | 1.1853 | 45.21277
1.08898 | 42.67289 | 1.19944 | 52.83519 | 1.08112 | 36.48801 | 1.18726 | 45.29102
1.09095 | 43.03914 | 1.20387 | 52.48933 | 1.08308 | 38.36472 | 1.18923 | 44.91472
1.09291 | 42.79515 | 1.20829 | 53.37436 | 1.08505 | 38.1165 | 1.19119 | 45.17371
1.09488 | 41.20175 | 1.21272 | 54.03694 | 1.08701 | 37.18742 | 1.19316 | 45.15708
1.09684 | 41.75526 | 1.21714 | 54.85527 | 1.08898 | 38.19258 | 1.19513 | 45.3336
1.09881 | 42.45535 | 1.22157 | 56.81075 | 1.09095 | 38.00117 | 1.19709 | 45.14196
1.10077 | 43.13953 | 1.226 | 55.3795 | 1.09291 | 38.77585 | 1.19906 | 46.17528
1.10274 | 42.78927 | 1.23042 | 55.92955 | 1.09488 | 38.68579 | 1.20102 | 46.81045
1.10471 | 43.99171 | 1.23485 | 56.8098 | 1.09684 | 38.32236 | 1.20299 | 46.72471
1.10667 | 43.12414 | 1.23927 | 57.34803 | 1.09881 | 37.85812 | 1.20495 | 46.48745
1.10864 | 44.23897 | 1.2437 | 57.73931 | 1.10077 | 38.92006 | 1.20692 | 46.02944
1.1106 | 44.36263 | 1.24813 | 57.5033 | 1.10274 | 38.44791 | 1.20889 | 47.07051
1.11257 | 44.69941 | 1.25255 | 59.15248 | 1.10471 | 39.09985 | 1.21085 | 47.32982
1.11453 | 44.40365 | 1.25698 | 60.24655 | 1.10667 | 38.94766 | 1.21282 | 47.32119
1.1165 | 45.12393 | 1.2614 | 59.98146 | 1.10864 | 39.72163 | 1.21478 | 46.91352
1.11846 | 45.18986 | 1.26583 | 61.10659 | 1.1106 | 40.25802 | 1.21675 | 47.57722
1.12043 | 44.97093 | 1.27026 | 60.55619 | 1.11257 | 39.70085 | 1.21871 | 48.3457
1.1224 | 45.12632 | 1.27468 | 61.15545 | 1.11453 | 39.96972 | 1.22068 | 48.66196
1.12436 | 45.19478 | 1.27911 | 60.91151 | 1.1165 | 40.08094 | 1.22265 | 48.47856
1.12633 | 45.86952 | 1.28353 | 62.33361 | 1.11846 | 39.91492 | 1.22461 | 47.92271
1.12829 | 46.1769 | 1.28796 | 61.3962 | 1.12043 | 40.57861 | 1.22658 | 49.45355
1.13026 | 46.30203 | 1.29239 | 62.13941 | 1.1224 | 41.28516 | 1.22854 | 48.84623
1.13222 | 46.82496 | 1.29681 | 62.96336 | 1.12436 | 41.62237 | 1.23051 | 50.89965
1.13419 | 46.70269 | 1.30124 | 63.10932 | 1.12633 | 41.39699 | 1.23247 | 50.03977
1.13616 | 47.83935 | 1.30566 | 62.50744 | 1.12829 | 40.96506 | 1.23444 | 50.03536
1.13812 | 46.63246 | 1.31009 | 65.07914 | 1.13026 | 42.24327 | 1.23641 | 50.37341
1.14009 | 47.45545 | 1.31452 | 63.45883 | 1.13222 | 42.45085 | 1.23837 | 50.59574
1.14205 | 47.47993 | 1.31894 | 65.47056 | 1.13419 | 41.72231 | 1.24034 | 50.80591
1.14402 | 46.91701 | 1.32337 | 63.21083 | 1.13616 | 42.91351 | 1.2423 | 50.30506
1.14598 | 47.20059 | 1.32779 | 64.40332 | 1.13812 | 41.50533 | 1.24427 | 51.4911
1.14795 | 47.74871 | 1.33222 | 62.66231 | 1.14009 | 42.66712 | 1.24623 | 51.61118
1.14992 | 46.44273 | 1.33665 | 65.1438 | 1.14205 | 42.38204 | 1.2482 | 51.19468
1.15188 | 48.70482 | 1.34107 | 64.49978 | 1.14402 | 43.25753 | 1.25016 | 51.48234
1.15385 | 48.71984 | 1.3455 | 64.82062 | 1.14598 | 43.29433 | 1.25213 | 51.75494
1.15581 | 47.34475 | 1.34992 | 65.91569 | 1.14795 | 44.13702 | 1.2541 | 51.66536
1.15778 | 49.90375 | 1.35435 | 64.7876 | 1.14992 | 43.5255 | 1.25606 | 53.28194
1.15974 | 49.42873 | 1.35878 | 63.78429 | 1.15188 | 43.16446 | 1.25803 | 53.08821
1.16171 | 49.74104 | 1.3632 | 64.82799 | 1.15385 | 43.95396 | 1.25999 | 52.11801
1.16368 | 49.85681 | 1.36763 | 65.35253 | 1.15581 | 44.51607 | 1.26196 | 52.27538
1.16564 | 49.58799 | 1.37205 | 65.22563 | 1.15778 | 44.16298 | 1.26392 | 52.89386
1.16761 | 49.71448 | 1.37648 | 65.76765 | 1.15974 | 44.57208 | 1.26589 | 53.54477
1.16957 | 50.10999 | 1.38091 | 65.87139 | 1.16171 | 44.27778 | 1.26786 | 54.06868
1.17154 | 50.77077 | 1.38533 | 64.836 | 1.16368 | 46.17327 | 1.26982 | 53.69572
1.1735 | 50.27069 | 1.38976 | 65.0459 | 1.16564 | 45.45367 | 1.27179 | 51.8822
1.17547 | 50.99459 | 1.39418 | 65.31631 | 1.16761 | 45.06816 | 1.27375 | 53.4039
1.17743 | 50.68258 | 1.39861 | 66.08834 | 1.16957 | 46.31315 | 1.27572 | 54.76086
1.1794 | 51.77681 | 1.40304 | 65.18121 | 1.17154 | 46.73033 | 1.27768 | 54.49809
1.18137 | 51.7711 | 1.40746 | 65.15805 | 1.1735 | 46.6646 | 1.27965 | 54.31728
1.18333 | 51.67538 | 1.41189 | 64.53928 | 1.17547 | 47.12681 | 1.28162 | 54.7957
1.1853 | 51.86504 | 1.41631 | 65.44674 | 1.17743 | 46.80314 | 1.28358 | 55.57797
1.18726 | 52.14786 | 1.42074 | 64.60207 | 1.1794 | 47.57518 | 1.28555 | 54.30562
1.18923 | 52.40108 | 1.42517 | 64.24842 | 1.18137 | 47.34743 | 1.28751 | 55.02716
1.19119 | 52.90092 | 1.42959 | 64.61636 | 1.18333 | 47.67516 | 1.28948 | 55.00032
1.19316 | 53.37496 | 1.43402 | 62.30414 | 1.1853 | 48.11762 | 1.29144 | 55.40674
1.19513 | 53.65662 | 1.43844 | 64.21491 | 1.18726 | 48.41872 | 1.29341 | 56.16992
1.19709 | 52.85022 | 1.44287 | 63.35289 | 1.18923 | 47.80942 | 1.29538 | 56.30688
1.19906 | 53.53813 | 1.4473 | 62.4678 | 1.19119 | 48.87332 | 1.29734 | 55.18731
1.20102 | 54.59373 | 1.45172 | 62.18424 | 1.19316 | 49.43932 | 1.29931 | 55.05803
1.20299 | 54.13081 | 1.45615 | 61.05107 | 1.19513 | 48.89274 | 1.30127 | 55.18164
1.20495 | 53.40176 | 1.46057 | 61.64351 | 1.19709 | 49.31896 | 1.30324 | 54.97304
1.20692 | 54.09751 | 1.465 | 61.64587 | 1.19906 | 49.12139 | 1.3052 | 55.94513
1.20889 | 54.09143 | 1.46943 | 59.74281 | 1.20102 | 49.53954 | 1.30717 | 55.48769
1.21085 | 55.12415 | 1.47385 | 60.38615 | 1.20299 | 49.03797 | 1.30913 | 56.6547
1.21282 | 54.67495 | 1.47828 | 59.66854 | 1.20495 | 48.84986 | 1.3111 | 56.76848
1.21478 | 54.63024 | 1.4827 | 59.88269 | 1.20692 | 49.52343 | 1.31307 | 55.3993
1.21675 | 56.15269 | 1.48713 | 59.18348 | 1.20889 | 51.33613 | 1.31503 | 54.16318
1.21871 | 54.89969 | 1.49156 | 58.59439 | 1.21085 | 50.77933 | 1.317 | 56.25339
1.22068 | 55.26905 | 1.49598 | 58.44879 | 1.21282 | 50.97388 | 1.31896 | 55.39609
1.22265 | 55.5968 | 1.50041 | 58.63954 | 1.21478 | 51.02483 | 1.32093 | 56.40144
1.22461 | 57.26886 | 1.50483 | 58.26834 | 1.21675 | 50.45482 | 1.32289 | 55.47686
1.22658 | 56.36617 | 1.50926 | 55.97188 | 1.21871 | 50.37536 | 1.32486 | 57.74089
1.22854 | 56.76179 | 1.51369 | 54.8752 | 1.22068 | 51.18606 | 1.32683 | 55.51869
1.23051 | 56.35575 | 1.51811 | 56.16568 | 1.22265 | 52.10741 | 1.32879 | 55.73604
1.23247 | 57.84199 | 1.52254 | 55.45331 | 1.22461 | 51.85448 | 1.33076 | 56.5924
1.23444 | 57.40121 | 1.52696 | 55.10561 | 1.22658 | 51.99299 | 1.33272 | 55.74284
1.23641 | 57.44039 | 1.53139 | 54.62721 | 1.22854 | 53.03097 | 1.33469 | 55.35413
1.23837 | 57.5756 | 1.53581 | 53.22646 | 1.23051 | 52.40106 | 1.33665 | 56.90645
1.24034 | 57.88399 | 1.54024 | 53.46578 | 1.23247 | 52.52701 | 1.33862 | 57.84389
1.2423 | 58.21327 | 1.54467 | 52.68643 | 1.23444 | 52.55376 | 1.34059 | 56.09722
1.24427 | 58.25723 | 1.54909 | 52.57377 | 1.23641 | 52.40228 | 1.34255 | 55.40598
1.24623 | 58.74848 | 1.55352 | 51.09309 | 1.23837 | 53.37361 | 1.34452 | 57.34273
1.2482 | 60.13438 | 1.55794 | 49.85219 | 1.24034 | 52.82547 | 1.34648 | 56.8214
1.25016 | 59.313 | 1.56237 | 50.9187 | 1.2423 | 54.50322 | 1.34845 | 58.22983
1.25213 | 59.47568 | 1.5668 | 50.32456 | 1.24427 | 53.5214 | 1.35041 | 57.13577
1.2541 | 59.89487 | 1.57122 | 49.83895 | 1.24623 | 55.17129 | 1.35238 | 56.52095
1.25606 | 58.44701 | 1.57565 | 48.19964 | 1.2482 | 54.46309 | 1.35435 | 56.00429
1.25803 | 60.9413 | 1.58007 | 47.65846 | 1.25016 | 53.44843 | 1.35631 | 57.00272
1.25999 | 59.93963 | 1.5845 | 47.31886 | 1.25213 | 53.46537 | 1.35828 | 57.73604
1.26196 | 60.48018 | 1.58893 | 47.04223 | 1.2541 | 54.3 | 1.36024 | 57.76426
1.26392 | 60.61562 | 1.59335 | 45.37935 | 1.25606 | 54.57525 | 1.36221 | 57.84288
1.26589 | 60.6309 | 1.59778 | 45.08924 | 1.25803 | 55.82814 | 1.36417 | 57.34884
1.26786 | 61.35409 | 1.6022 | 44.45795 | 1.25999 | 55.20787 | 1.36614 | 56.02949
1.26982 | 60.9193 | 1.60663 | 45.69608 | 1.26196 | 54.96308 | 1.3681 | 57.55649
1.27179 | 61.32585 | 1.61106 | 44.70299 | 1.26392 | 55.90266 | 1.37007 | 58.24432
1.27375 | 60.5155 | 1.61548 | 43.84512 | 1.26589 | 56.73937 | 1.37204 | 56.76584
1.27572 | 60.46472 | 1.61991 | 43.73164 | 1.26786 | 54.86268 | 1.374 | 56.97241
1.27768 | 61.21907 | 1.62433 | 42.12571 | 1.26982 | 55.75736 | 1.37597 | 56.12078
1.27965 | 62.15281 | 1.62876 | 42.87586 | 1.27179 | 57.13421 | 1.37793 | 56.20016
1.28162 | 61.99705 | 1.63319 | 41.54373 | 1.27375 | 56.83339 | 1.3799 | 56.0751
1.28358 | 63.18366 | 1.63761 | 40.8181 | 1.27572 | 56.6045 | 1.38186 | 55.66226
1.28555 | 62.5077 | 1.64204 | 40.58456 | 1.27768 | 57.39336 | 1.38383 | 55.33366
1.28751 | 61.56814 | 1.64646 | 39.44685 | 1.27965 | 56.27923 | 1.3858 | 57.87722
1.28948 | 62.52567 | 1.65089 | 40.2633 | 1.28162 | 58.41299 | 1.38776 | 57.83457
1.29144 | 62.50063 | 1.65532 | 39.82231 | 1.28358 | 57.33847 | 1.38973 | 57.10402
1.29341 | 63.3362 | 1.65974 | 39.67493 | 1.28555 | 57.50127 | 1.39169 | 58.03554
1.29538 | 63.52929 | 1.66417 | 38.92607 | 1.28751 | 57.46414 | 1.39366 | 57.67656
1.29734 | 63.80105 | 1.66859 | 38.19834 | 1.28948 | 56.55787 | 1.39562 | 58.95244
1.29931 | 61.50617 | 1.67302 | 38.40199 | 1.29144 | 57.33398 | 1.39759 | 55.57942
1.30127 | 63.78039 | 1.67745 | 37.14625 | 1.29341 | 56.55834 | 1.39956 | 56.54363
1.30324 | 62.2858 | 1.68187 | 36.74885 | 1.29538 | 58.36515 | 1.40152 | 57.8134
1.3052 | 63.16574 | 1.6863 | 35.90776 | 1.29734 | 58.30126 | 1.40349 | 56.93934
1.30717 | 63.55508 | 1.69072 | 35.5335 | 1.29931 | 59.07703 | 1.40545 | 55.58036
1.30913 | 64.49782 | 1.69515 | 35.17399 | 1.30127 | 56.75134 | 1.40742 | 57.66044
1.3111 | 63.98934 | 1.69958 | 34.424 | 1.30324 | 58.39183 | 1.40938 | 54.79885
1.31307 | 64.06654 | 1.704 | 34.13086 | 1.3052 | 59.05341 | 1.41135 | 58.53393
1.31503 | 64.62778 | 1.70843 | 34.34354 | 1.30717 | 59.16347 | 1.41332 | 56.08399
1.317 | 64.43711 | 1.71285 | 34.47441 | 1.30913 | 58.80206 | 1.41528 | 55.15385
1.31896 | 64.28444 | 1.71728 | 33.56036 | 1.3111 | 59.81076 | 1.41725 | 54.93921
1.32093 | 65.23401 | 1.72171 | 32.54514 | 1.31307 | 59.06224 | 1.41921 | 54.40491
1.32289 | 63.98192 | 1.72613 | 33.31504 | 1.31503 | 59.43588 | 1.42118 | 54.83665
1.32486 | 65.60928 | 1.73056 | 30.83599 | 1.317 | 58.56419 | 1.42314 | 56.02477
1.32683 | 65.71483 | 1.73498 | 32.17341 | 1.31896 | 58.73513 | 1.42511 | 56.43332
1.32879 | 65.27123 | 1.73941 | 31.54855 | 1.32093 | 58.61794 | 1.42707 | 55.48612
1.33076 | 64.88023 | 1.74384 | 31.65816 | 1.32289 | 59.70313 | 1.42904 | 54.82651
1.33272 | 65.68262 | 1.74826 | 31.90888 | 1.32486 | 58.29081 | 1.43101 | 55.57306
1.33469 | 64.06628 | 1.75269 | 31.03709 | 1.32683 | 60.46215 | 1.43297 | 54.79576
1.33665 | 65.47726 | 1.75711 | 30.698 | 1.32879 | 58.95668 | 1.43494 | 56.65319
1.33862 | 65.45387 | 1.76154 | 29.5876 | 1.33076 | 61.49304 | 1.4369 | 54.64488
1.34059 | 65.76171 | 1.76597 | 28.23831 | 1.33272 | 59.16837 | 1.43887 | 55.1291
1.34255 | 66.18995 | 1.77039 | 28.73189 | 1.33469 | 61.0201 | 1.44083 | 54.81013
1.34452 | 64.94845 | 1.77482 | 28.96399 | 1.33665 | 59.42791 | 1.4428 | 56.25364
1.34648 | 65.27196 | 1.77924 | 28.26119 | 1.33862 | 61.69 | 1.44477 | 54.90778
1.34845 | 64.71954 | 1.78367 | 28.07319 | 1.34059 | 60.40595 | 1.44673 | 52.29214
1.35041 | 66.02152 | 1.7881 | 27.95272 | 1.34255 | 59.61367 | 1.4487 | 52.93254
1.35238 | 65.65793 | 1.79252 | 27.86881 | 1.34452 | 60.2782 | 1.45066 | 55.33718
1.35435 | 65.93013 | 1.79695 | 26.65056 | 1.34648 | 61.4919 | 1.45263 | 53.99648
1.35631 | 65.86501 | 1.80137 | 27.72807 | 1.34845 | 61.16157 | 1.45459 | 55.35136
1.35828 | 67.35487 | 1.8058 | 27.0398 | 1.35041 | 59.64431 | 1.45656 | 52.27318
1.36024 | 65.51548 | 1.81023 | 26.06425 | 1.35238 | 58.79672 | 1.45853 | 52.39723
1.36221 | 66.05014 | 1.81465 | 26.06644 | 1.35435 | 58.88905 | 1.46049 | 52.66101
1.36417 | 66.16193 | 1.81908 | 25.19681 | 1.35631 | 61.08332 | 1.46246 | 53.30046
1.36614 | 66.69845 | 1.8235 | 25.46203 | 1.35828 | 58.96902 | 1.46442 | 55.52946
1.3681 | 67.31492 | 1.82793 | 24.92059 | 1.36024 | 59.08726 | 1.46639 | 55.87867
1.37007 | 66.75453 | 1.83236 | 24.24339 | 1.36221 | 59.37893 | 1.46835 | 55.18422
1.37204 | 66.54402 | 1.83678 | 25.11445 | 1.36417 | 60.42921 | 1.47032 | 53.50294
1.374 | 66.28133 | 1.84121 | 25.0543 | 1.36614 | 59.46927 | 1.47229 | 51.82298
1.37597 | 68.00998 | 1.84563 | 23.84443 | 1.3681 | 60.95733 | 1.47425 | 53.53765
1.37793 | 65.1774 | 1.85006 | 24.22721 | 1.37007 | 61.72023 | 1.47622 | 52.61552
1.3799 | 65.56705 | 1.85449 | 24.04239 | 1.37204 | 61.60923 | 1.47818 | 52.06919
1.38186 | 65.88531 | 1.85891 | 23.77875 | 1.374 | 59.61961 | 1.48015 | 50.43566
1.38383 | 66.13713 | 1.86334 | 23.70852 | 1.37597 | 61.39867 | 1.48211 | 51.93966
1.3858 | 66.66904 | 1.86776 | 23.36183 | 1.37793 | 60.44867 | 1.48408 | 51.08405
1.38776 | 65.45171 | 1.87219 | 23.79103 | 1.3799 | 60.69644 | 1.48604 | 50.71802
1.38973 | 65.22729 | 1.87662 | 23.23797 | 1.38186 | 59.70134 | 1.48801 | 56.00505
1.39169 | 66.41538 | 1.88104 | 22.9425 | 1.38383 | 60.22057 | 1.48998 | 51.66945
1.39366 | 66.67745 | 1.88547 | 22.628 | 1.3858 | 60.37294 | 1.49194 | 53.30405
1.39562 | 64.76687 | 1.88989 | 22.2214 | 1.38776 | 59.8863 | 1.49391 | 48.39118
1.39759 | 65.37858 | 1.89432 | 22.21588 | 1.38973 | 59.89208 | 1.49587 | 51.45242
1.39956 | 66.63672 | 1.89875 | 21.95891 | 1.39169 | 59.32556 | 1.49784 | 51.04619
1.40152 | 67.53047 | 1.90317 | 21.92508 | 1.39366 | 61.46546 | 1.4998 | 48.79142
1.40349 | 65.01334 | 1.9076 | 21.84558 | 1.39562 | 57.94339 | 1.50177 | 50.08658
1.40545 | 65.13682 | 1.91202 | 21.5844 | 1.39759 | 60.02773 | 1.13748 | 40.09272
1.40742 | 64.84977 | 1.91645 | 21.32656 | 1.39956 | 59.72238 | 1.1419 | 40.9445
1.40938 | 62.89911 | 1.92088 | 21.46599 | 1.40152 | 58.09644 | 1.14633 | 40.19629
1.41135 | 66.18857 | 1.9253 | 22.02074 | 1.40349 | 60.10768 | 1.15075 | 40.83733
1.41332 | 65.59033 | 1.92973 | 20.69139 | 1.40545 | 58.22702 | 1.15518 | 41.13122
1.41528 | 65.93706 | 1.93415 | 21.19889 | 1.40742 | 59.62843 | 1.15961 | 41.8528
1.41725 | 64.49448 | 1.93858 | 20.16637 | 1.40938 | 59.4088 | 1.16403 | 42.50396
1.41921 | 64.14617 | 1.94301 | 20.31246 | 1.41135 | 59.26468 | 1.16846 | 43.4307
1.42118 | 66.87575 | 1.94743 | 20.50603 | 1.41332 | 60.07585 | 1.17288 | 43.22298
1.42314 | 66.61781 | 1.95186 | 20.10006 | 1.41528 | 58.49161 | 1.17731 | 44.41122
1.42511 | 66.32888 | 1.95628 | 19.81403 | 1.41725 | 58.3788 | 1.18174 | 45.56362
1.42707 | 63.63861 | 1.96071 | 19.43933 | 1.41921 | 60.2962 | 1.18616 | 45.03496
1.42904 | 64.09294 | 1.96513 | 19.59634 | 1.42118 | 61.88225 | 1.19059 | 46.46943
1.43101 | 62.90949 | 1.96956 | 19.69539 | 1.42314 | 60.01868 | 1.19501 | 47.36825
1.43297 | 64.04909 | 1.97399 | 19.28906 | 1.42511 | 59.03628 | 1.19944 | 46.38424
1.43494 | 65.02687 | 1.97841 | 18.87625 | 1.42707 | 58.94716 | 1.20387 | 47.4848
1.4369 | 63.19306 | 1.98284 | 18.97557 | 1.42904 | 56.81265 | 1.20829 | 47.47942
1.43887 | 64.33368 | 1.98726 | 18.30543 | 1.43101 | 59.0198 | 1.21272 | 48.45092
1.44083 | 65.46288 | 1.99169 | 19.19053 | 1.43297 | 58.38473 | 1.21714 | 49.3834
1.4428 | 62.74608 | 1.99612 | 18.98039 | 1.43494 | 59.20605 | 1.22157 | 48.89418
1.44477 | 62.76752 | 2.00054 | 18.96523 | 1.4369 | 59.38855 | 1.226 | 49.96584
1.44673 | 65.29842 | 2.00497 | 18.25883 | 1.43887 | 57.71289 | 1.23042 | 50.93997
1.4487 | 62.08866 | 2.00939 | 18.32465 | 1.44083 | 57.25499 | 1.23485 | 51.06436
1.45066 | 64.51894 | 2.01382 | 18.5591 | 1.4428 | 58.72095 | 1.23927 | 52.14977
1.45263 | 64.53635 | 2.01825 | 18.02485 | 1.44477 | 59.47782 | 1.2437 | 51.14758
1.45459 | 62.34349 | 2.02267 | 17.99871 | 1.44673 | 56.8823 | 1.24813 | 51.59689
1.45656 | 64.80348 | 2.0271 | 18.30197 | 1.4487 | 59.42211 | 1.25255 | 52.62382
1.45853 | 61.3209 | 2.03152 | 17.92095 | 1.45066 | 59.11216 | 1.25698 | 52.94407
1.46049 | 62.75648 | 2.03595 | 17.74792 | 1.45263 | 58.24979 | 1.2614 | 53.75981
1.46246 | 60.98643 | 2.04038 | 17.81636 | 1.45459 | 56.19234 | 1.26583 | 54.62217
1.46442 | 63.22793 | 2.0448 | 17.3902 | 1.45656 | 54.96105 | 1.27026 | 54.88098
1.46639 | 59.33556 | 2.04923 | 17.36891 | 1.45853 | 57.22023 | 1.27468 | 55.59027
1.46835 | 58.02427 | 2.05365 | 17.53174 | 1.46049 | 54.88357 | 1.27911 | 55.02384
1.47032 | 58.22393 | 2.05808 | 16.41905 | 1.46246 | 56.65584 | 1.28353 | 55.30482
1.47229 | 60.9613 | 2.06251 | 17.05589 | 1.46442 | 52.01493 | 1.28796 | 55.14576
1.47425 | 61.68368 | 2.06693 | 17.01243 | 1.46639 | 55.3729 | 1.29239 | 56.72955
1.47622 | 61.86972 | 2.07136 | 16.92273 | 1.46835 | 58.02427 | 1.29681 | 56.04736
1.47818 | 60.79547 | 2.07578 | 16.74156 | 1.47032 | 56.89563 | 1.30124 | 56.54337
1.48015 | 59.6851 | 2.08021 | 17.04204 | 1.47229 | 53.45837 | 1.30566 | 55.00973
1.48211 | 58.16067 | 2.08464 | 16.23098 | 1.47425 | 54.06073 | 1.31009 | 57.02745
1.48408 | 59.06659 | 2.08906 | 16.49557 | 1.47622 | 54.79774 | 1.31452 | 56.40123
1.48604 | 61.22225 | 2.09349 | 16.52488 | 1.47818 | 58.62122 | 1.31894 | 56.86252
1.48801 | 59.54732 | 2.09791 | 16.26796 | 1.48015 | 52.97161 | 1.32337 | 57.50716
1.48998 | 56.17106 | 2.10234 | 16.27001 | 1.48211 | 54.59141 | 1.32779 | 57.39496
1.49194 | 58.37784 | 2.10677 | 16.33415 | 1.48408 | 55.40465 | 1.33222 | 57.85464
1.49391 | 58.21495 | 2.11119 | 15.90629 | 1.48604 | 54.66616 | 1.33665 | 57.07882
1.49587 | 58.67948 | 2.11562 | 15.75949 | 1.48801 | 53.03275 | 1.34107 | 58.15437
1.49784 | 56.52661 | 2.12004 | 15.72078 | 1.48998 | 54.21957 | 1.3455 | 57.12844
1.4998 | 59.64758 | 2.12447 | 15.8922 | 1.49194 | 55.7472 | 1.34992 | 57.90238
1.50177 | 54.26397 | 2.1289 | 15.90084 | 1.49391 | 52.32415 | 1.35435 | 58.46041
1.50374 | 56.78767 | 2.13332 | 15.78109 | 1.49587 | 54.1799 | 1.35878 | 58.08472
1.5057 | 56.92042 | 2.13775 | 15.833 | 1.49784 | 51.74163 | 1.3632 | 58.66399
1.50767 | 57.25568 | 2.14217 | 15.62854 | 1.12862 | 42.12233 | 1.36763 | 57.48293
1.50963 | 56.43925 | 2.1466 | 16.10688 | 1.13305 | 43.15656 | 1.37205 | 58.62529
1.5116 | 54.10061 | 2.15103 | 15.49941 | 1.13748 | 42.50555 | 1.37648 | 58.63064
1.51356 | 56.48777 | 2.15545 | 15.42009 | 1.1419 | 43.52319 | 1.38091 | 57.86215
1.51553 | 56.39065 | 2.15988 | 15.77618 | 1.14633 | 44.73544 | 1.38533 | 57.37497
1.5175 | 54.0342 | 2.1643 | 15.4486 | 1.15075 | 44.16442 | 1.38976 | 58.41141
1.51946 | 54.68281 | 2.16873 | 15.49575 | 1.15518 | 45.41203 | 1.39418 | 58.31362
1.52143 | 58.56713 | 2.17316 | 14.89016 | 1.15961 | 45.79521 | 1.39861 | 57.13096
1.52339 | 56.18527 | 2.17758 | 15.60866 | 1.16403 | 46.49183 | 1.40304 | 57.94479
1.52536 | 53.43206 | 2.18201 | 15.18986 | 1.16846 | 46.35663 | 1.40746 | 56.44818
1.52732 | 57.19431 | 2.18643 | 14.22335 | 1.17288 | 46.39243 | 1.41189 | 57.13809
1.52929 | 54.53951 | 2.19086 | 14.36448 | 1.17731 | 47.9884 | 1.41631 | 57.03683
1.53126 | 55.15253 | 2.19529 | 14.49332 | 1.18174 | 47.7617 | 1.42074 | 56.62735
1.53322 | 50.98814 | 2.19971 | 15.01544 | 1.18616 | 49.42292 | 1.42517 | 56.39795
1.53519 | 48.20508 | 2.20414 | 15.14265 | 1.19059 | 50.08669 | 1.42959 | 57.3871
1.11977 | 45.70524 | 2.20856 | 14.90658 | 1.19501 | 50.02752 | 1.43402 | 55.66462
1.1242 | 45.4436 | 2.21299 | 14.45019 | 1.19944 | 50.25237 | 1.43844 | 56.36342
1.12862 | 46.76666 | 2.21742 | 14.3422 | 1.20387 | 50.91179 | 1.44287 | 55.74023
1.13305 | 46.24656 | 2.22184 | 14.06335 | 1.20829 | 51.27383 | 1.4473 | 55.17643
1.13748 | 47.80824 | 2.22627 | 14.46826 | 1.21272 | 50.97553 | 1.45172 | 55.74857
1.1419 | 48.08471 | 2.23069 | 14.60676 | 1.21714 | 51.46446 | 1.45615 | 55.50446
1.14633 | 48.60866 | 2.23512 | 14.39224 | 1.22157 | 51.18646 | 1.46057 | 53.28733
1.15075 | 47.6113 | 2.23955 | 14.29891 | 1.226 | 52.5635 | 1.465 | 54.39079
1.15518 | 48.46242 | 2.24397 | 14.9476 | 1.23042 | 53.09098 | 1.46943 | 54.14117
1.15961 | 49.4218 | 2.2484 | 14.33845 | 1.23485 | 54.53846 | 1.47385 | 53.32726
1.16403 | 50.90054 | 2.25282 | 14.08546 | 1.23927 | 54.4069 | 1.47828 | 53.11042
1.16846 | 50.7685 | 2.25725 | 13.79239 | 1.2437 | 55.08014 | 1.4827 | 53.63043
1.17288 | 52.03468 | 2.26168 | 13.6521 | 1.24813 | 55.13206 | 1.48713 | 53.12458
1.17731 | 52.40599 | 2.2661 | 14.2486 | 1.25255 | 55.35966 | 1.49156 | 53.45485
1.18174 | 52.59415 | 2.27053 | 14.25159 | 1.25698 | 55.67284 | 1.49598 | 52.02921
1.18616 | 52.9754 | 2.27495 | 14.62193 | 1.2614 | 57.25061 | 1.50041 | 52.28731
1.19059 | 53.915 | 2.27938 | 14.11395 | 1.26583 | 57.69095 | 1.50483 | 51.42701
1.19501 | 54.92691 | 2.28381 | 14.22975 | 1.27026 | 56.9497 | 1.50926 | 51.31303
1.19944 | 55.04185 | 2.28823 | 13.66536 | 1.27468 | 57.96394 | 1.51369 | 50.96969
1.20387 | 54.31938 | 2.29266 | 13.2934 | 1.27911 | 57.42708 | 1.51811 | 50.27482
1.20829 | 55.4722 | 2.29708 | 13.35653 | 1.28353 | 58.92276 | 1.52254 | 50.22666
1.21272 | 55.44998 | 2.30151 | 13.06551 | 1.28796 | 59.85609 | 1.52696 | 49.55148
1.21714 | 56.34973 | 2.30594 | 13.56635 | 1.29239 | 58.8876 | 1.53139 | 49.00702
1.22157 | 57.91108 | 2.31036 | 13.36436 | 1.29681 | 60.35073 | 1.53581 | 48.56025
1.226 | 57.46683 | 2.31479 | 13.67966 | 1.30124 | 60.699 | 1.54024 | 47.86967
1.23042 | 57.39192 | 2.31921 | 12.94821 | 1.30566 | 59.84501 | 1.54467 | 48.33857
1.23485 | 58.3561 | 2.32364 | 13.06265 | 1.31009 | 61.00302 | 1.54909 | 47.40153
1.23927 | 60.03482 | 2.32807 | 13.35509 | 1.31452 | 60.7487 | 1.55352 | 46.88693
1.2437 | 59.40316 | 2.33249 | 13.114 | 1.31894 | 59.93815 | 1.55794 | 47.2873
1.24813 | 60.00004 | 2.33692 | 13.30523 | 1.32337 | 61.0793 | 1.56237 | 45.64459
1.25255 | 60.83135 | 2.34134 | 13.13448 | 1.32779 | 61.84391 | 1.5668 | 46.2799
1.25698 | 60.89699 | 2.34577 | 13.05051 | 1.33222 | 61.65413 | 1.57122 | 44.97405
1.2614 | 61.089 | 2.3502 | 13.13038 | 1.33665 | 61.48196 | 1.57565 | 45.1982
1.26583 | 61.55532 | 2.35462 | 12.92289 | 1.34107 | 60.71315 | 1.58007 | 44.59977
1.27026 | 63.11341 | 2.35905 | 13.00981 | 1.3455 | 61.62498 | 1.5845 | 44.24173
1.27468 | 63.64238 | 2.36347 | 13.61726 | 1.34992 | 61.73542 | 1.58893 | 43.64189
1.27911 | 63.276 | 2.3679 | 13.11906 | 1.35435 | 61.59032 | 1.59335 | 43.63763
1.28353 | 62.83125 | 2.37233 | 13.35599 | 1.35878 | 62.64636 | 1.59778 | 42.67027
1.28796 | 65.39216 | 2.37675 | 12.99964 | 1.3632 | 61.86149 | 1.6022 | 41.78707
1.29239 | 64.75966 | 2.38118 | 12.5357 | 1.36763 | 62.80183 | 1.60663 | 42.14125
1.29681 | 63.5805 | 2.3856 | 13.32434 | 1.37205 | 61.84493 | 1.61106 | 41.37847
1.30124 | 65.42989 | 2.39003 | 13.29934 | 1.37648 | 62.45015 | 1.61548 | 41.19956
1.30566 | 66.08648 | 2.39445 | 13.3015 | 1.38091 | 61.99955 | 1.61991 | 40.62914
1.31009 | 65.60908 | 2.39888 | 12.94214 | 1.38533 | 62.42817 | 1.62433 | 40.53567
1.31452 | 66.39414 | 2.40331 | 13.39948 | 1.38976 | 60.55182 | 1.62876 | 39.21617
1.31894 | 66.20559 | 2.40773 | 12.80909 | 1.39418 | 62.68281 | 1.63319 | 39.75061
1.32337 | 65.93561 | 2.41216 | 13.30816 | 1.39861 | 62.3426 | 1.63761 | 38.68274
1.32779 | 67.27092 | 2.41658 | 12.83095 | 1.40304 | 61.9037 | 1.64204 | 38.68355
1.33222 | 67.18726 | 2.42101 | 12.72528 | 1.40746 | 61.08032 | 1.64646 | 38.04605
1.33665 | 66.74659 | 2.42544 | 13.27009 | 1.41189 | 61.32959 | 1.65089 | 37.67117
1.34107 | 66.58725 | 2.42986 | 12.63894 | 1.41631 | 62.23723 | 1.65532 | 37.259
1.3455 | 67.20057 | 2.43429 | 13.44823 | 1.42074 | 60.57601 | 1.65974 | 36.30767
1.34992 | 68.40159 | 2.43871 | 13.04496 | 1.42517 | 61.26627 | 1.66417 | 37.17554
1.35435 | 67.61719 | 2.44314 | 12.83715 | 1.42959 | 60.39919 | 1.66859 | 36.41601
1.35878 | 69.02088 | 2.44757 | 12.50995 | 1.43402 | 60.05915 | 1.67302 | 35.63586
1.3632 | 68.1162 | 2.45199 | 12.1913 | 1.43844 | 60.41187 | 1.67745 | 35.28728
1.36763 | 67.89542 | 2.45642 | 12.89675 | 1.44287 | 60.09563 | 1.68187 | 35.04442
1.37205 | 67.31933 | 2.46084 | 13.19516 | 1.4473 | 59.04409 | 1.6863 | 34.36696
1.37648 | 68.14028 | 2.46527 | 12.71971 | 1.45172 | 59.71445 | 1.69072 | 34.86557
1.38091 | 68.09408 | 2.4697 | 12.16129 | 1.45615 | 58.40461 | 1.69515 | 34.54169
1.38533 | 66.74722 | 2.47412 | 13.03505 | 1.46057 | 57.9832 | 1.69958 | 33.17408
1.38976 | 68.35345 | 2.47855 | 12.54878 | 1.465 | 57.92364 | 1.704 | 32.90865
1.39418 | 68.12442 | 2.48297 | 12.48251 | 1.46943 | 57.36232 | 1.70843 | 32.91683
1.39861 | 68.27357 | 2.4874 | 12.84875 | 1.47385 | 58.36245 | 1.71285 | 32.20164
1.40304 | 67.62219 | 2.49183 | 12.83775 | 1.47828 | 56.9305 | 1.71728 | 32.07653
1.40746 | 67.73118 | 2.49625 | 13.11212 | 1.4827 | 57.02183 | 1.72171 | 31.84688
1.41189 | 66.91165 | 2.50068 | 12.36037 | 1.48713 | 55.84692 | 1.72613 | 31.58403
1.41631 | 67.83947 | 2.5051 | 12.81632 | 1.49156 | 56.33839 | 1.73056 | 32.08609
1.42074 | 66.53966 | 2.50953 | 13.02179 | 1.49598 | 56.68189 | 1.73498 | 31.54154
1.42517 | 66.21807 | 2.51396 | 12.13441 | 1.50041 | 55.78225 | 1.73941 | 31.20819
1.42959 | 66.77384 | 2.51838 | 12.3812 | 1.50483 | 54.44323 | 1.74384 | 30.97387
1.43402 | 65.67031 | 2.52281 | 12.60579 | 1.50926 | 54.27963 | 1.74826 | 29.68878
1.43844 | 64.90871 | 2.52723 | 12.52203 | 1.51369 | 53.65176 | 1.75269 | 30.31299
1.44287 | 64.87707 | 2.53166 | 12.33806 | 1.51811 | 53.4661 | 1.75711 | 29.78391
1.4473 | 65.16306 | 2.53609 | 12.66147 | 1.52254 | 52.83497 | 1.76154 | 29.59313
1.45172 | 65.50745 | 2.54051 | 12.39874 | 1.52696 | 51.91782 | 1.76597 | 29.43266
1.45615 | 63.82268 | 2.54494 | 12.40045 | 1.53139 | 52.23989 | 1.77039 | 29.25796
1.46057 | 64.18391 | 2.54936 | 12.2103 | 1.53581 | 52.73706 | 1.77482 | 28.58944
1.465 | 62.45037 | 2.55379 | 12.31906 | 1.54024 | 50.98093 | 1.77924 | 27.87399
1.46943 | 63.66926 | 2.55822 | 12.65618 | 1.54467 | 50.7156 | 1.78367 | 27.81976
1.47385 | 62.90209 | 2.56264 | 12.48771 | 1.54909 | 51.2699 | 1.7881 | 27.81584
1.47828 | 62.92835 | 2.56707 | 12.40919 | 1.55352 | 49.30235 | 1.79252 | 27.24748
1.4827 | 60.23339 | 2.57149 | 12.82485 | 1.55794 | 49.94923 | 1.79695 | 27.58154
1.48713 | 60.63573 | 2.57592 | 12.62576 | 1.56237 | 48.8258 | 1.80137 | 26.66321
1.49156 | 60.74326 | 2.58035 | 12.36894 | 1.5668 | 47.75423 | 1.8058 | 26.28459
1.49598 | 59.15085 | 2.58477 | 12.54919 | 1.57122 | 47.13738 | 1.81023 | 26.33743
1.50041 | 58.43005 | 2.5892 | 12.7256 | 1.57565 | 46.61643 | 1.81465 | 26.15619
1.50483 | 58.95209 | 2.59362 | 12.4118 | 1.58007 | 47.11546 | 1.81908 | 26.19242
1.50926 | 57.8557 | 2.59805 | 12.77014 | 1.5845 | 46.82856 | 1.8235 | 25.15875
1.51369 | 57.62729 | 2.60248 | 12.29984 | 1.58893 | 46.23999 | 1.82793 | 25.60458
1.51811 | 56.03688 | 2.6069 | 12.76644 | 1.59335 | 45.24479 | 1.83236 | 24.53121
1.52254 | 56.63131 | 2.61133 | 12.37858 | 1.59778 | 44.61992 | 1.83678 | 24.33277
1.52696 | 55.50247 | 2.61575 | 12.62881 | 1.6022 | 43.71037 | 1.84121 | 24.83022
1.53139 | 55.69126 | 2.62018 | 12.04623 | 1.60663 | 44.0099 | 1.84563 | 23.74138
1.53581 | 54.20269 | 2.62461 | 12.08371 | 1.61106 | 43.36521 | 1.85006 | 24.26655
1.54024 | 54.57824 | 2.62903 | 12.47336 | 1.61548 | 44.11164 | 1.85449 | 23.67198
1.54467 | 53.49736 | 2.63346 | 12.77654 | 1.61991 | 43.36758 | 1.85891 | 23.25366
1.54909 | 52.91005 | 2.63788 | 12.36503 | 1.62433 | 42.5085 | 1.86334 | 23.13382
1.55352 | 52.16351 | 2.64231 | 12.68701 | 1.62876 | 41.59349 | 1.86776 | 23.67748
1.55794 | 51.62459 | 2.64674 | 12.77496 | 1.63319 | 41.3455 | 1.87219 | 23.00489
1.56237 | 50.84213 | 2.65116 | 12.43894 | 1.63761 | 40.87864 | 1.87662 | 22.70768
1.5668 | 49.77771 | 2.65559 | 12.60196 | 1.64204 | 40.43114 | 1.88104 | 23.15705
1.57122 | 50.68263 | 2.66001 | 12.93104 | 1.64646 | 39.11813 | 1.88547 | 22.47065
1.57565 | 49.35316 | 2.66444 | 12.69564 | 1.65089 | 40.02267 | 1.88989 | 22.55516
1.58007 | 48.95052 | 2.66887 | 12.6012 | 1.65532 | 38.65705 | 1.89432 | 22.53304
1.5845 | 47.55379 | 2.67329 | 12.56606 | 1.65974 | 38.15672 | 1.89875 | 22.20427
1.58893 | 47.30625 | 2.67772 | 12.96825 | 1.66417 | 38.26846 | 1.90317 | 21.31064
1.59335 | 46.63642 | 2.68214 | 12.91655 | 1.66859 | 37.30717 | 1.9076 | 21.71978
1.59778 | 46.44671 | 2.68657 | 12.96459 | 1.67302 | 37.24375 | 1.91202 | 21.82422
1.6022 | 45.58122 | 2.691 | 12.53171 | 1.67745 | 37.01062 | 1.91645 | 22.47307
1.60663 | 44.90303 | 2.69542 | 12.894 | 1.68187 | 36.82777 | 1.92088 | 21.2966
1.61106 | 45.02977 | 2.69985 | 12.8168 | 1.6863 | 36.6521 | 1.9253 | 21.17681
1.61548 | 44.99828 | 2.70427 | 12.62041 | 1.69072 | 35.74298 | 1.92973 | 21.0404
1.61991 | 43.50458 | 2.7087 | 12.07695 | 1.69515 | 34.54889 | 1.93415 | 20.6283
1.62433 | 42.35798 | 2.71313 | 12.82363 | 1.69958 | 34.8325 | 1.93858 | 20.7494
1.62876 | 41.80317 | 2.71755 | 13.32775 | 1.704 | 34.35401 | 1.94301 | 20.19311
1.63319 | 42.0814 | 2.72198 | 12.9728 | 1.70843 | 33.90715 | 1.94743 | 20.70216
1.63761 | 41.42231 | 2.7264 | 12.5965 | 1.71285 | 33.51777 | 1.95186 | 19.66397
1.64204 | 40.40191 | 2.73083 | 13.096 | 1.71728 | 33.52777 | 1.95628 | 20.11517
1.64646 | 40.92611 | 2.73526 | 12.69174 | 1.72171 | 32.88852 | 1.96071 | 19.63014
1.65089 | 39.37591 | 2.73968 | 12.79233 | 1.72613 | 32.52787 | 1.96513 | 19.94052
1.65532 | 39.57627 | 2.74411 | 12.75461 | 1.73056 | 32.01285 | 1.96956 | 19.81086
1.65974 | 38.55713 | 2.74853 | 12.71291 | 1.73498 | 32.58744 | 1.97399 | 19.71446
1.66417 | 38.8249 | 2.75296 | 13.00868 | 1.73941 | 32.02541 | 1.97841 | 19.58225
1.66859 | 37.73371 | 2.75739 | 12.96404 | 1.74384 | 31.50607 | 1.98284 | 19.13894
1.67302 | 37.17683 | 2.76181 | 12.89036 | 1.74826 | 31.57651 | 1.98726 | 19.26842
1.67745 | 36.65745 | 2.76624 | 12.97044 | 1.75269 | 30.57181 | 1.99169 | 19.45869
1.68187 | 37.19946 | 2.77066 | 12.55489 | 1.75711 | 30.67411 | 1.99612 | 19.48207
1.6863 | 35.77489 | 2.77509 | 12.92795 | 1.76154 | 29.57126 | 2.00054 | 19.09443
1.69072 | 35.80043 | 2.77952 | 12.42857 | 1.76597 | 29.30706 | 2.00497 | 18.62289
1.69515 | 34.46951 | 2.78394 | 12.58624 | 1.77039 | 29.68188 | 2.00939 | 18.53662
1.69958 | 34.55352 | 2.78837 | 12.85679 | 1.77482 | 29.82626 | 2.01382 | 17.99278
1.704 | 33.66429 | 2.79279 | 12.58762 | 1.77924 | 28.8445 | 2.01825 | 18.74161
1.70843 | 33.24122 | 2.79722 | 12.89748 | 1.78367 | 28.12882 | 2.02267 | 18.09168
1.71285 | 32.66291 | 2.80165 | 12.26756 | 1.7881 | 28.10636 | 2.0271 | 17.76338
1.71728 | 33.21185 | 2.80607 | 12.5438 | 1.79252 | 28.04141 | 2.03152 | 18.16419
1.72171 | 33.46551 | 2.8105 | 13.0811 | 1.79695 | 27.65651 | 2.03595 | 17.97623
1.72613 | 32.27903 | 2.81492 | 13.07161 | 1.80137 | 27.24085 | 2.04038 | 17.81863
1.73056 | 31.86637 | 2.81935 | 12.55671 | 1.8058 | 26.83641 | 2.0448 | 17.47244
1.73498 | 31.59377 | 2.82377 | 12.97875 | 1.81023 | 25.64454 | 2.04923 | 17.03998
1.73941 | 30.87889 | 2.8282 | 12.73386 | 1.81465 | 26.64186 | 2.05365 | 17.25674
1.74384 | 30.60549 | 2.83263 | 12.17344 | 1.81908 | 26.67795 | 2.05808 | 17.04029
1.74826 | 30.89447 | 2.83705 | 12.4319 | 1.8235 | 26.053 | 2.06251 | 17.02327
1.75269 | 29.94151 | 2.84148 | 12.72484 | 1.82793 | 25.7538 | 2.06693 | 16.91459
1.75711 | 29.81409 | 2.8459 | 12.52171 | 1.83236 | 24.34762 | 2.07136 | 17.07234
1.76154 | 29.21437 | 2.85033 | 12.78319 | 1.83678 | 24.70027 | 2.07578 | 16.99612
1.76597 | 29.70392 | 2.85476 | 12.96714 | 1.84121 | 24.75688 | 2.08021 | 16.58268
1.77039 | 28.58255 | 2.85918 | 13.09853 | 1.84563 | 24.5916 | 2.08464 | 16.21175
1.77482 | 28.54994 | 2.86361 | 12.2872 | 1.85006 | 24.86834 | 2.08906 | 16.53131
1.77924 | 28.25233 | 2.86803 | 12.17968 | 1.85449 | 24.54327 | 2.09349 | 16.18831
1.78367 | 28.30586 | 2.87246 | 13.1252 | 1.85891 | 24.09715 | 2.09791 | 16.87611
1.7881 | 27.18201 | 2.87689 | 12.7997 | 1.86334 | 24.12289 | 2.10234 | 16.48472
1.79252 | 27.1886 | 2.88131 | 12.78607 | 1.86776 | 23.16315 | 2.10677 | 16.0288
1.79695 | 27.16174 | 2.88574 | 12.65643 | 1.87219 | 23.49549 | 2.11119 | 16.04412
1.80137 | 26.17211 | 2.89016 | 12.67369 | 1.87662 | 23.23922 | 2.11562 | 15.96162
1.8058 | 26.18462 | 2.89459 | 12.98484 | 1.88104 | 23.11227 | 2.12004 | 16.53037
1.81023 | 25.72401 | 2.89902 | 12.8571 | 1.88547 | 22.43288 | 2.12447 | 15.91987
1.81465 | 25.4615 | 2.90344 | 12.74554 | 1.88989 | 22.85701 | 2.1289 | 15.50211
1.81908 | 25.52609 | 2.90787 | 12.61254 | 1.89432 | 22.21461 | 2.13332 | 15.51923
1.8235 | 24.89621 | 2.91229 | 12.30327 | 1.89875 | 22.14745 | 2.13775 | 16.03644
1.82793 | 24.30957 | 2.91672 | 13.02928 | 1.90317 | 21.94132 | 2.14217 | 15.66376
1.83236 | 24.98054 | 2.92115 | 12.90968 | 1.9076 | 22.06654 | 2.1466 | 15.25082
1.83678 | 24.25345 | 2.92557 | 12.68444 | 1.91202 | 21.7193 | 2.15103 | 15.17141
1.84121 | 23.99567 | 2.93 | 12.61501 | 1.91645 | 21.68286 | 2.15545 | 15.03304
1.84563 | 23.73411 | 2.93442 | 13.05923 | 1.92088 | 21.77771 | 2.15988 | 15.21044
1.85006 | 23.60142 | 2.93885 | 13.14594 | 1.9253 | 20.90644 | 2.1643 | 15.31623
1.85449 | 23.256 | 2.94328 | 12.73963 | 1.92973 | 21.4067 | 2.16873 | 15.23366
1.85891 | 23.34412 | 2.9477 | 12.57124 | 1.93415 | 21.28688 | 2.17316 | 14.92232
1.86334 | 23.23294 | 2.95213 | 12.72588 | 1.93858 | 21.09675 | 2.17758 | 15.61731
1.86776 | 22.89826 | 2.95655 | 12.52849 | 1.94301 | 20.91051 | 2.18201 | 14.96946
1.87219 | 22.44632 | 2.96098 | 13.05476 | 1.94743 | 20.4358 | 2.18643 | 15.21979
1.87662 | 21.81611 | 2.96541 | 13.27892 | 1.95186 | 20.23119 | 2.19086 | 14.78232
1.88104 | 21.80829 | 2.96983 | 12.56339 | 1.95628 | 20.64054 | 2.19529 | 14.62505
1.88547 | 22.05522 | 2.97426 | 12.38639 | 1.96071 | 20.15857 | 2.19971 | 14.48593
1.88989 | 22.12918 | 2.97868 | 12.36438 | 1.96513 | 20.00368 | 2.20414 | 14.51142
1.89432 | 21.25882 | 2.98311 | 12.58273 | 1.96956 | 20.11497 | 2.20856 | 14.25133
1.89875 | 22.00164 | 2.98754 | 12.38973 | 1.97399 | 19.66786 | 2.21299 | 14.72096
1.90317 | 21.67625 | 2.99196 | 12.49915 | 1.97841 | 19.48064 | 2.21742 | 14.60792
1.9076 | 21.57941 | 2.99639 | 12.64236 | 1.98284 | 19.38336 | 2.22184 | 15.02531
1.91202 | 21.39453 | 3.00081 | 12.31495 | 1.98726 | 19.73956 | 2.22627 | 14.43719
1.91645 | 20.80231 | 3.00524 | 13.2368 | 1.99169 | 18.87208 | 2.23069 | 14.38461
1.92088 | 20.56066 | 3.00967 | 12.82614 | 1.99612 | 18.85593 | 2.23512 | 14.26098
1.9253 | 20.39511 | 3.01409 | 12.62468 | 2.00054 | 18.66783 | 2.23955 | 14.4561
1.92973 | 19.70242 | 3.01852 | 11.86839 | 2.00497 | 18.68606 | 2.24397 | 14.1526
1.93415 | 20.20122 | 3.02294 | 12.1449 | 2.00939 | 19.09667 | 2.2484 | 14.02341
1.93858 | 19.97244 | 3.02737 | 12.14386 | 2.01382 | 18.71858 | 2.25282 | 14.02152
1.94301 | 19.83576 | 3.0318 | 12.61621 | 2.01825 | 18.24791 | 2.25725 | 13.56756
1.94743 | 19.45516 | 3.03622 | 12.3109 | 2.02267 | 18.12266 | 2.26168 | 13.68668
1.95186 | 19.38697 | 3.04065 | 12.15386 | 2.0271 | 18.18743 | 2.2661 | 13.68533
1.95628 | 19.91141 | 3.04507 | 11.93273 | 2.03152 | 18.08691 | 2.27053 | 13.17879
1.96071 | 19.19464 | 3.0495 | 12.24561 | 2.03595 | 17.70955 | 2.27495 | 13.74227
1.96513 | 18.61496 | 3.05393 | 12.09462 | 2.04038 | 17.99465 | 2.27938 | 13.48095
1.96956 | 18.87751 | 3.05835 | 12.0462 | 2.0448 | 17.36927 | 2.28381 | 13.78052
1.97399 | 18.76073 | 3.06278 | 12.48441 | 2.04923 | 17.27734 | 2.28823 | 13.16476
1.97841 | 18.93507 | 3.0672 | 12.73473 | 2.05365 | 17.78636 | 2.29266 | 13.72841
1.98284 | 18.7129 | 3.07163 | 12.37624 | 2.05808 | 17.63458 | 2.29708 | 13.39836
1.98726 | 18.37612 | 3.07606 | 12.15365 | 2.06251 | 16.97608 | 2.30151 | 13.29717
1.99169 | 18.30223 | 3.08048 | 11.6379 | 2.06693 | 16.5402 | 2.30594 | 13.01005
1.99612 | 17.99906 | 3.08491 | 11.71431 | 2.07136 | 17.22776 | 2.31036 | 13.35792
2.00054 | 17.683 | 3.08933 | 11.11345 | 2.07578 | 16.60409 | 2.31479 | 13.26227
2.00497 | 17.90258 | 3.09376 | 12.3414 | 2.08021 | 16.65188 | 2.31921 | 13.01783
2.00939 | 17.67369 | 3.09819 | 10.49714 | 2.08464 | 16.63767 | 2.32364 | 13.12412
2.01382 | 17.31615 |  |  | 2.08906 | 16.49804 | 2.32807 | 13.07598
2.01825 | 17.71458 |  |  | 2.09349 | 16.47167 | 2.33249 | 12.47698
2.02267 | 17.488 |  |  | 2.09791 | 16.76527 | 2.33692 | 12.37053
2.0271 | 17.35575 |  |  | 2.10234 | 16.37066 | 2.34134 | 12.46287
2.03152 | 17.14566 |  |  | 2.10677 | 16.25495 | 2.34577 | 12.80075
2.03595 | 16.89241 |  |  | 2.11119 | 16.56018 | 2.3502 | 12.5721
2.04038 | 17.07056 |  |  | 2.11562 | 16.53277 | 2.35462 | 12.77029
2.0448 | 17.13781 |  |  | 2.12004 | 16.26183 | 2.35905 | 12.4767
2.04923 | 17.27734 |  |  | 2.12447 | 15.68529 | 2.36347 | 12.33079
2.05365 | 16.30582 |  |  | 2.1289 | 16.23683 | 2.3679 | 13.25339
2.05808 | 16.76292 |  |  | 2.13332 | 15.54594 | 2.37233 | 12.98303
2.06251 | 16.81876 |  |  | 2.13775 | 15.05916 | 2.37675 | 12.58628
2.06693 | 16.73878 |  |  | 2.14217 | 15.80225 | 2.38118 | 12.95292
2.07136 | 15.93011 |  |  | 2.1466 | 16.03798 | 2.3856 | 12.1737
2.07578 | 16.39298 |  |  | 2.15103 | 15.34619 | 2.39003 | 12.51283
2.08021 | 16.36232 |  |  | 2.15545 | 15.78128 | 2.39445 | 12.54723
2.08464 | 16.4602 |  |  | 2.15988 | 15.83183 | 2.39888 | 12.5494
2.08906 | 15.44843 |  |  | 2.1643 | 15.95197 | 2.40331 | 12.60189
2.09349 | 16.14996 |  |  | 2.16873 | 15.5914 | 2.40773 | 12.85895
2.09791 | 15.40941 |  |  | 2.17316 | 15.78053 | 2.41216 | 12.90342
2.10234 | 15.51584 |  |  | 2.17758 | 15.07622 | 2.41658 | 12.60872
2.10677 | 16.05024 |  |  | 2.18201 | 14.64879 | 2.42101 | 12.73163
2.11119 | 15.72864 |  |  | 2.18643 | 15.33864 | 2.42544 | 12.66041
2.11562 | 16.29785 |  |  | 2.19086 | 14.66032 | 2.42986 | 12.1348
2.12004 | 15.14978 |  |  | 2.19529 | 15.22582 | 2.43429 | 12.75575
2.12447 | 15.62546 |  |  | 2.19971 | 14.99833 | 2.43871 | 11.99418
2.1289 | 15.64171 |  |  | 2.20414 | 15.19126 | 2.44314 | 12.22906
2.13332 | 15.40886 |  |  | 2.20856 | 15.42608 | 2.44757 | 12.40179
2.13775 | 15.9422 |  |  | 2.21299 | 14.97338 | 2.45199 | 12.4344
2.14217 | 15.21914 |  |  | 2.21742 | 13.96573 | 2.45642 | 12.43312
2.1466 | 15.32238 |  |  | 2.22184 | 14.7061 | 2.46084 | 11.94126
2.15103 | 15.24323 |  |  | 2.22627 | 14.93435 | 2.46527 | 12.09794
2.15545 | 15.13379 |  |  | 2.23069 | 14.39704 | 2.4697 | 11.53578
2.15988 | 15.21835 |  |  | 2.23512 | 14.86452 | 2.47412 | 11.79642
2.1643 | 15.13292 |  |  | 2.23955 | 14.89804 | 2.47855 | 12.32514
2.16873 | 15.19888 |  |  | 2.24397 | 14.53177 | 2.48297 | 11.65316
2.17316 | 15.53205 |  |  | 2.2484 | 13.98718 | 2.4874 | 12.39248
2.17758 | 14.98234 |  |  | 2.25282 | 14.63757 | 2.49183 | 12.03101
2.18201 | 14.77289 |  |  | 2.25725 | 14.43352 | 2.49625 | 12.11366
2.18643 | 15.1203 |  |  | 2.26168 | 13.8627 | 2.50068 | 12.56934
2.19086 | 14.84125 |  |  | 2.2661 | 13.79917 | 2.5051 | 11.8413
2.19529 | 15.10061 |  |  | 2.27053 | 14.17787 | 2.50953 | 12.15141
2.19971 | 14.51452 |  |  | 2.27495 | 13.74129 | 2.51396 | 11.59899
2.20414 | 14.37458 |  |  | 2.27938 | 13.58233 | 2.51838 | 12.03968
2.20856 | 14.65852 |  |  | 2.28381 | 13.64645 | 2.52281 | 11.87711
2.21299 | 14.27262 |  |  | 2.28823 | 13.86067 | 2.52723 | 12.16328
2.21742 | 14.1989 |  |  | 2.29266 | 13.34686 | 2.53166 | 11.56256
2.22184 | 14.24216 |  |  | 2.29708 | 13.70842 | 2.53609 | 11.76807
2.22627 | 14.08956 |  |  | 2.30151 | 13.54761 | 2.54051 | 12.22935
2.23069 | 14.00688 |  |  | 2.30594 | 13.85132 | 2.54494 | 11.68144
2.23512 | 14.10886 |  |  | 2.31036 | 13.46464 | 2.54936 | 11.94303
2.23955 | 14.40807 |  |  | 2.31479 | 13.82951 | 2.55379 | 11.87781
2.24397 | 14.15777 |  |  | 2.31921 | 13.58429 | 2.55822 | 12.19272
2.2484 | 13.385 |  |  | 2.32364 | 13.18706 | 2.56264 | 11.80928
2.25282 | 14.14571 |  |  | 2.32807 | 13.83538 | 2.56707 | 11.79987
2.25725 | 14.48294 |  |  | 2.33249 | 13.31858 | 2.57149 | 11.62062
2.26168 | 13.89191 |  |  | 2.33692 | 13.07136 | 2.57592 | 11.46871
2.2661 | 13.69051 |  |  | 2.34134 | 13.22142 | 2.58035 | 11.62202
2.27053 | 13.69627 |  |  | 2.34577 | 12.97756 | 2.58477 | 11.45093
2.27495 | 13.95745 |  |  | 2.3502 | 13.28096 | 2.5892 | 11.88794
2.27938 | 14.30685 |  |  | 2.35462 | 13.15202 | 2.59362 | 11.7209
2.28381 | 13.37362 |  |  | 2.35905 | 13.2018 | 2.59805 | 11.04331
2.28823 | 13.64979 |  |  | 2.36347 | 13.23197 | 2.60248 | 11.26698
2.29266 | 13.3177 |  |  | 2.3679 | 13.2107 | 2.6069 | 11.94953
2.29708 | 13.6794 |  |  | 2.37233 | 13.57919 | 2.61133 | 11.42912
2.30151 | 13.57691 |  |  | 2.37675 | 13.23334 | 2.61575 | 11.57816
2.30594 | 13.38674 |  |  | 2.38118 | 13.28541 | 2.62018 | 11.23226
2.31036 | 13.29131 |  |  | 2.3856 | 13.33164 | 2.62461 | 11.73732
2.31479 | 13.46215 |  |  | 2.39003 | 13.23305 | 2.62903 | 11.60414
2.31921 | 13.21171 |  |  | 2.39445 | 13.20891 | 2.63346 | 11.63612
2.32364 | 13.07973 |  |  | 2.39888 | 12.85739 | 2.63788 | 11.97728
2.32807 | 12.86009 |  |  | 2.40331 | 12.64045 | 2.64231 | 11.82548
2.33249 | 12.90697 |  |  | 2.40773 | 12.87541 | 2.64674 | 11.63072
2.33692 | 13.07136 |  |  | 2.41216 | 12.69469 | 2.65116 | 11.75794
2.34134 | 13.07447 |  |  | 2.41658 | 12.42577 | 2.65559 | 11.71946
2.34577 | 12.4731 |  |  | 2.42101 | 12.78514 | 2.66001 | 12.03168
2.3502 | 12.57088 |  |  | 2.42544 | 12.75107 | 2.66444 | 11.88341
2.35462 | 12.59752 |  |  | 2.42986 | 12.72399 | 2.66887 | 11.7149
2.35905 | 13.17353 |  |  | 2.43429 | 12.76174 | 2.67329 | 11.63929
2.36347 | 12.85268 |  |  | 2.43871 | 12.66883 | 2.67772 | 11.7532
2.3679 | 12.92614 |  |  | 2.44314 | 12.80706 | 2.68214 | 11.59054
2.37233 | 13.29599 |  |  | 2.44757 | 12.36048 | 2.68657 | 11.54377
2.37675 | 12.87792 |  |  | 2.45199 | 12.84841 | 2.691 | 11.78215
2.38118 | 12.56978 |  |  | 2.45642 | 13.05516 | 2.69542 | 11.26837
2.3856 | 12.42145 |  |  | 2.46084 | 12.55849 | 2.69985 | 11.31073
2.39003 | 12.96309 |  |  | 2.46527 | 12.66383 | 2.70427 | 11.56904
2.39445 | 12.78919 |  |  | 2.4697 | 12.79617 | 2.7087 | 11.9506
2.39888 | 13.19154 |  |  | 2.47412 | 12.40578 | 2.71313 | 11.64469
2.40331 | 12.37025 |  |  | 2.47855 | 12.5146 | 2.71755 | 11.62629
2.40773 | 12.53645 |  |  | 2.48297 | 12.12345 | 2.72198 | 11.13382
2.41216 | 12.4845 |  |  | 2.4874 | 12.42354 | 2.7264 | 11.75224
2.41658 | 12.40612 |  |  | 2.49183 | 12.63665 | 2.73083 | 12.08133
2.42101 | 13.00995 |  |  | 2.49625 | 12.65807 | 2.73526 | 11.65017
2.42544 | 12.41563 |  |  | 2.50068 | 12.06134 | 2.73968 | 11.00822
2.42986 | 12.07668 |  |  | 2.5051 | 12.35348 | 2.74411 | 11.70608
2.43429 | 12.56526 |  |  | 2.50953 | 12.38006 | 2.74853 | 11.44866
2.43871 | 13.0234 |  |  | 2.51396 | 12.50182 | 2.75296 | 11.85834
2.44314 | 12.96595 |  |  | 2.51838 | 12.48151 | 2.75739 | 11.57571
2.44757 | 12.88542 |  |  | 2.52281 | 12.32191 | 2.76181 | 11.46897
2.45199 | 12.54513 |  |  | 2.52723 | 12.05305 | 2.76624 | 11.78682
2.45642 | 12.63918 |  |  | 2.53166 | 12.38664 | 2.77066 | 11.60834
2.46084 | 12.40297 |  |  | 2.53609 | 12.48051 | 2.77509 | 11.27517
2.46527 | 12.727 |  |  | 2.54051 | 12.34504 | 2.77952 | 11.50779
2.4697 | 13.19558 |  |  | 2.54494 | 12.38344 | 2.78394 | 11.20915
2.47412 | 12.43493 |  |  | 2.54936 | 12.90228 | 2.78837 | 12.03075
2.47855 | 12.54878 |  |  | 2.55379 | 12.16086 | 2.79279 | 11.74156
2.48297 | 12.50548 |  |  | 2.55822 | 12.28555 | 2.79722 | 11.57044
2.4874 | 12.78343 |  |  | 2.56264 | 12.46257 | 2.80165 | 11.62349
2.49183 | 12.5057 |  |  | 2.56707 | 12.2388 | 2.80607 | 11.66556
2.49625 | 12.55614 |  |  | 2.57149 | 12.04934 | 2.8105 | 11.93821
2.50068 | 12.63796 |  |  | 2.57592 | 12.29576 | 2.81492 | 11.36366
2.5051 | 12.90326 |  |  | 2.58035 | 12.20849 | 2.81935 | 11.14381
2.50953 | 12.49124 |  |  | 2.58477 | 12.14252 | 2.82377 | 11.00868
2.51396 | 12.68553 |  |  | 2.5892 | 12.2601 | 2.8282 | 11.5692
2.51838 | 12.52985 |  |  | 2.59362 | 12.28483 | 2.83263 | 11.33751
2.52281 | 12.43739 |  |  | 2.59805 | 11.93175 | 2.83705 | 11.50901
2.52723 | 12.18842 |  |  | 2.60248 | 12.07358 | 2.84148 | 11.26691
2.53166 | 12.92096 |  |  | 2.6069 | 12.09362 | 2.8459 | 11.6316
2.53609 | 12.69913 |  |  | 2.61133 | 12.21207 | 2.85033 | 11.54542
2.54051 | 12.57935 |  |  | 2.61575 | 11.87765 | 2.85476 | 11.72149
2.54494 | 12.17454 |  |  | 2.62018 | 12.15545 | 2.85918 | 11.51405
2.54936 | 12.6045 |  |  | 2.62461 | 12.23774 | 2.86361 | 11.17969
2.55379 | 12.86726 |  |  | 2.62903 | 12.34755 | 2.86803 | 11.64847
2.55822 | 11.85062 |  |  | 2.63346 | 12.16858 | 2.87246 | 11.45367
2.56264 | 13.07953 |  |  | 2.63788 | 12.56092 | 2.87689 | 11.26592
2.56707 | 12.67726 |  |  | 2.64231 | 12.29321 | 2.88131 | 11.45326
2.57149 | 12.54038 |  |  | 2.64674 | 12.0403 | 2.88574 | 11.6756
2.57592 | 12.55202 |  |  | 2.65116 | 12.27228 | 2.89016 | 10.8194
2.58035 | 12.20849 |  |  | 2.65559 | 12.14921 | 2.89459 | 11.59523
2.58477 | 12.5516 |  |  | 2.66001 | 12.00601 | 2.89902 | 11.56755
2.5892 | 12.57929 |  |  | 2.66444 | 12.35381 | 2.90344 | 11.30627
2.59362 | 12.16392 |  |  | 2.66887 | 11.96411 | 2.90787 | 11.64091
2.59805 | 12.21851 |  |  | 2.67329 | 12.3227 | 2.91229 | 11.60384
2.60248 | 12.58868 |  |  | 2.67772 | 12.21596 | 2.91672 | 11.37251
2.6069 | 12.5674 |  |  | 2.68214 | 12.486 | 2.92115 | 11.18983
2.61133 | 12.60585 |  |  | 2.68657 | 12.52683 | 2.92557 | 11.10757
2.61575 | 12.33953 |  |  | 2.691 | 12.45435 | 2.93 | 11.41331
2.62018 | 12.18982 |  |  | 2.69542 | 12.70582 | 2.93442 | 11.67549
2.62461 | 12.55243 |  |  | 2.69985 | 12.09762 | 2.93885 | 11.25188
2.62903 | 12.43775 |  |  | 2.70427 | 12.27293 | 2.94328 | 11.5305
2.63346 | 12.54018 |  |  | 2.7087 | 12.42887 | 2.9477 | 11.53483
2.63788 | 13.01207 |  |  | 2.71313 | 11.90225 | 2.95213 | 11.4901
2.64231 | 12.69785 |  |  | 2.71755 | 12.01429 | 2.95655 | 11.20451
2.64674 | 12.63094 |  |  | 2.72198 | 12.46075 | 2.96098 | 11.34501
2.65116 | 12.3682 |  |  | 2.7264 | 12.43303 | 2.96541 | 11.56572
2.65559 | 12.52691 |  |  | 2.73083 | 12.2197 | 2.96983 | 11.31908
2.66001 | 12.45642 |  |  | 2.73526 | 12.72694 | 2.97426 | 11.46699
2.66444 | 12.82397 |  |  | 2.73968 | 12.52625 | 2.97868 | 11.08071
2.66887 | 12.45813 |  |  | 2.74411 | 12.40083 | 2.98311 | 11.14428
2.67329 | 12.47924 |  |  | 2.74853 | 12.27113 | 2.98754 | 11.1497
2.67772 | 12.26441 |  |  | 2.75296 | 11.94677 | 2.99196 | 11.28386
2.68214 | 12.24324 |  |  | 2.75739 | 12.37871 | 2.99639 | 11.35955
2.68657 | 12.54076 |  |  | 2.76181 | 12.74012 | 3.00081 | 11.2735
2.691 | 12.51531 |  |  | 2.76624 | 11.98409 | 3.00524 | 11.5655
2.69542 | 12.37445 |  |  | 2.77066 | 12.21727 | 3.00967 | 11.19537
2.69985 | 12.83721 |  |  | 2.77509 | 12.14591 | 3.01409 | 11.14568
2.70427 | 13.18507 |  |  | 2.77952 | 12.61775 | 3.01852 | 11.3363
2.7087 | 12.55859 |  |  | 2.78394 | 12.519 | 3.02294 | 11.36696
2.71313 | 12.96898 |  |  | 2.78837 | 12.32507 | 3.02737 | 11.28408
2.71755 | 12.87866 |  |  | 2.79279 | 12.15858 | 3.0318 | 10.83234
2.72198 | 12.74985 |  |  | 2.79722 | 12.29238 | 3.03622 | 11.18954
2.7264 | 13.36094 |  |  | 2.80165 | 12.84884 | 3.04065 | 11.64913
2.73083 | 12.70518 |  |  | 2.80607 | 12.5592 | 3.04507 | 10.94074
2.73526 | 13.13482 |  |  | 2.8105 | 12.41194 | 3.0495 | 10.78871
2.73968 | 12.48986 |  |  | 2.81492 | 12.86497 | 3.05393 | 10.82888
2.74411 | 12.41014 |  |  | 2.81935 | 12.69016 | 3.05835 | 10.55833
2.74853 | 12.75051 |  |  | 2.82377 | 12.31562 | 3.06278 | 10.71953
2.75296 | 12.9479 |  |  | 2.8282 | 12.36658 | 3.0672 | 10.65286
2.75739 | 12.55514 |  |  | 2.83263 | 12.73566 | 3.07163 | 11.12507
2.76181 | 12.73535 |  |  | 2.83705 | 12.31651
2.76624 | 13.08136 |  |  | 2.84148 | 11.94059
2.77066 | 12.89977 |  |  | 2.8459 | 12.21412
2.77509 | 12.88396 |  |  | 2.85033 | 12.13762
2.77952 | 12.86355 |  |  | 2.85476 | 12.5345
2.78394 | 12.25981 |  |  | 2.85918 | 12.46479
2.78837 | 12.52371 |  |  | 2.86361 | 12.48683
2.79279 | 13.23006 |  |  | 2.86803 | 12.11609
2.79722 | 12.91025 |  |  | 2.87246 | 12.26219
2.80165 | 12.75079 |  |  | 2.87689 | 12.63001
2.80607 | 12.97121 |  |  | 2.88131 | 12.03795
2.8105 | 12.24613 |  |  | 2.88574 | 12.67959
2.81492 | 12.98991 |  |  | 2.89016 | 12.54862
2.81935 | 12.80178 |  |  | 2.89459 | 12.39901
2.82377 | 12.96788 |  |  | 2.89902 | 12.43687
2.8282 | 12.82085 |  |  | 2.90344 | 12.23194
2.83263 | 13.19224 |  |  | 2.90787 | 12.28914
2.83705 | 12.82666 |  |  | 2.91229 | 12.2166
2.84148 | 12.70942 |  |  | 2.91672 | 12.25974
2.8459 | 12.34387 |  |  | 2.92115 | 12.48237
2.85033 | 12.99061 |  |  | 2.92557 | 12.36113
2.85476 | 13.18227 |  |  | 2.93 | 12.2102
2.85918 | 12.92308 |  |  | 2.93442 | 12.03518
2.86361 | 13.15704 |  |  | 2.93885 | 12.19371
2.86803 | 13.23134 |  |  | 2.94328 | 11.9534
2.87246 | 12.75191 |  |  | 2.9477 | 12.02839
2.87689 | 13.09545 |  |  | 2.95213 | 12.26258
2.88131 | 13.40083 |  |  | 2.95655 | 12.99675
2.88574 | 12.86483 |  |  | 2.96098 | 12.51813
2.89016 | 12.97547 |  |  | 2.96541 | 12.40334
2.89459 | 13.39548 |  |  | 2.96983 | 11.81092
2.89902 | 12.56725 |  |  | 2.97426 | 11.99114
2.90344 | 12.59559 |  |  | 2.97868 | 12.51494
2.90787 | 12.83053 |  |  | 2.98311 | 11.97084
2.91229 | 13.17486 |  |  | 2.98754 | 11.91959
2.91672 | 12.95016 |  |  | 2.99196 | 12.19336
2.92115 | 12.45332 |  |  | 2.99639 | 12.43284
2.92557 | 13.26206 |  |  | 3.00081 | 11.67426
2.93 | 12.88039 |  |  | 3.00524 | 11.38208
2.93442 | 12.63426 |  |  | 3.00967 | 12.21928
2.93885 | 12.46237 |  |  | 3.01409 | 12.32576
2.94328 | 12.70575 |  |  | 3.01852 | 11.83209
2.9477 | 12.676 |  |  | 3.02294 | 11.97492
2.95213 | 12.88667 |  |  | 3.02737 | 11.85704
2.95655 | 12.72985 |  |  | 3.0318 | 11.75293
2.96098 | 12.81172 |  |  | 3.03622 | 11.72763
2.96541 | 12.5533 |  |  | 3.04065 | 11.67056
2.96983 | 13.09947 |  |  | 3.04507 | 11.61363
2.97426 | 12.55057 |  |  | 3.0495 | 11.94234
2.97868 | 12.75675 |  |  | 3.05393 | 11.58828
2.98311 | 12.61779 |  |  | 3.05835 | 11.60575
2.98754 | 12.54173 |  |  | 3.06278 | 11.90456
2.99196 | 12.47416 |  |  | 3.0672 | 11.48176
2.99639 | 12.18523 |  |  | 3.07163 | 11.48934
3.00081 | 12.50127 |  |  | 3.07606 | 11.39599
3.00524 | 12.37287 |  |  | 3.08048 | 11.38311
3.00967 | 12.35951 |  |  | 3.08491 | 11.3906
3.01409 | 12.51046 |  |  | 3.08933 | 11.34718
3.01852 | 12.89673 |  |  | 3.09376 | 10.88287
3.02294 | 12.43988 |  |  | 3.09819 | 11.09698
3.02737 | 12.14387
3.0318 | 12.22856
3.03622 | 12.19138
3.04065 | 12.50859
3.04507 | 12.53087
3.0495 | 12.20816
3.05393 | 12.44158
3.05835 | 12.14854
3.06278 | 11.66945
3.0672 | 12.51789
3.07163 | 12.34057
3.07606 | 11.74972
3.08048 | 11.61036
3.08491 | 11.26989
3.08933 | 11.69547
3.09376 | 12.07961
3.09819 | 12.44661

## FigS4_BRS_DepthDispersion
Depth_nm_7v | Counts_7v | Depth_nm_15v | Counts_15v | Depth_nm_25v | Counts_25v
1004.80584 | 2.46667 | 1004.80584 | 5 | 1004.80584 | 4
990.08088 | 2 | 990.08088 | 3.8 | 990.08088 | 6.13333
975.34629 | 1.33333 | 975.34629 | 3.6 | 975.34629 | 6.46667
960.60208 | 2.06667 | 960.60208 | 3.86667 | 960.60208 | 5.86667
945.84824 | 1.26667 | 945.84824 | 3.66667 | 945.84824 | 5.86667
931.08476 | 1.86667 | 931.08476 | 4.33333 | 931.08476 | 4.73333
916.31166 | 2.06667 | 916.31166 | 4 | 916.31166 | 5.86667
901.52894 | 1.53333 | 901.52894 | 3.86667 | 901.52894 | 5.2
886.73658 | 0.93333 | 886.73658 | 4 | 886.73658 | 6.8
871.9346 | 1.4 | 871.9346 | 4.4 | 871.9346 | 6.46667
857.12299 | 2 | 857.12299 | 4.2 | 857.12299 | 4.73333
842.30176 | 1.53333 | 842.30176 | 3 | 842.30176 | 5.66667
827.4709 | 2 | 827.4709 | 2.8 | 827.4709 | 7.53333
812.63041 | 1.06667 | 812.63041 | 3.46667 | 812.63041 | 5.66667
797.7803 | 2.06667 | 797.7803 | 3.53333 | 797.7803 | 6.06667
782.92056 | 1.73333 | 782.92056 | 3.46667 | 782.92056 | 6.2
768.0512 | 2 | 768.0512 | 3.53333 | 768.0512 | 4.86667
753.17221 | 2.2 | 753.17221 | 4.06667 | 753.17221 | 6.53333
738.28359 | 2.13333 | 738.28359 | 3.4 | 738.28359 | 6
723.38535 | 1.46667 | 723.38535 | 3.6 | 723.38535 | 5.33333
708.47749 | 1.73333 | 708.47749 | 3.8 | 708.47749 | 5.86667
693.56 | 2.46667 | 693.56 | 2.8 | 693.56 | 5.4
678.63289 | 2.13333 | 678.63289 | 3.53333 | 678.63289 | 6.06667
663.69615 | 1.53333 | 663.69615 | 3.46667 | 663.69615 | 5.53333
648.74979 | 1.46667 | 648.74979 | 3.66667 | 648.74979 | 5.86667
633.79381 | 1.8 | 633.79381 | 3.73333 | 633.79381 | 5.66667
618.82821 | 1.46667 | 618.82821 | 3.6 | 618.82821 | 5.93333
603.85298 | 1.8 | 603.85298 | 3.86667 | 603.85298 | 5
588.86813 | 1.6 | 588.86813 | 3.6 | 588.86813 | 6.26667
573.87365 | 1.6 | 573.87365 | 3.06667 | 573.87365 | 6.73333
558.86956 | 2.26667 | 558.86956 | 3.93333 | 558.86956 | 5
543.85584 | 1.6 | 543.85584 | 3.46667 | 543.85584 | 5.93333
528.8325 | 1.33333 | 528.8325 | 3.53333 | 528.8325 | 5.8
513.79954 | 2.26667 | 513.79954 | 3.2 | 513.79954 | 5.8
498.75696 | 1.66667 | 498.75696 | 3.6 | 498.75696 | 5.2
483.70476 | 1.66667 | 483.70476 | 4.26667 | 483.70476 | 5.33333
468.64294 | 1.73333 | 468.64294 | 2.93333 | 468.64294 | 5.93333
453.57149 | 2.06667 | 453.57149 | 3.8 | 453.57149 | 5.46667
438.49043 | 1.8 | 438.49043 | 2.8 | 438.49043 | 5.6
423.39975 | 1.46667 | 423.39975 | 4.53333 | 423.39975 | 5.73333
408.29944 | 1.66667 | 408.29944 | 3.73333 | 408.29944 | 6.2
393.18952 | 2.66667 | 393.18952 | 4.13333 | 393.18952 | 5.33333
378.06998 | 1.6 | 378.06998 | 3 | 378.06998 | 4.8
362.94082 | 1.66667 | 362.94082 | 3 | 362.94082 | 5.06667
347.80204 | 1.73333 | 347.80204 | 3.73333 | 347.80204 | 6
332.65364 | 2.4 | 332.65364 | 3.6 | 332.65364 | 6
317.49563 | 2 | 317.49563 | 4.2 | 317.49563 | 6.73333
302.32799 | 1.86667 | 302.32799 | 3.26667 | 302.32799 | 5.2
287.15074 | 1.26667 | 287.15074 | 4.13333 | 287.15074 | 4.26667
271.96387 | 2 | 271.96387 | 4.2 | 271.96387 | 5.4
256.76738 | 2.06667 | 256.76738 | 3.33333 | 256.76738 | 4.4
241.56128 | 2.06667 | 241.56128 | 3.6 | 241.56128 | 5.06667
226.34556 | 1.6 | 226.34556 | 3.4 | 226.34556 | 5.73333
211.12022 | 1.86667 | 211.12022 | 2.66667 | 211.12022 | 6.06667
195.88527 | 0.93333 | 195.88527 | 3.06667 | 195.88527 | 5.2
180.6407 | 1.33333 | 180.6407 | 3.93333 | 180.6407 | 4.93333
165.38652 | 2.4 | 165.38652 | 3.93333 | 165.38652 | 6.73333
150.12271 | 2.06667 | 150.12271 | 3.6 | 150.12271 | 5.8
134.8493 | 1.6 | 134.8493 | 3.26667 | 134.8493 | 4
119.56627 | 1.66667 | 119.56627 | 3.46667 | 119.56627 | 6
104.27362 | 2 | 104.27362 | 3.06667 | 104.27362 | 4.66667
88.97136 | 2 | 88.97136 | 3.13333 | 88.97136 | 3.86667
73.65948 | 1.73333 | 73.65948 | 2.46667 | 73.65948 | 3.26667
58.338 | 1.4 | 58.338 | 2.06667 | 58.338 | 2.86667
43.00689 | 1.26667 | 43.00689 | 1.06667 | 43.00689 | 2.8
27.66618 | 0.86667 | 27.66618 | 1.6 | 27.66618 | 1.66667
12.31584 | 0.53333 | 12.31584 | 0.46667 | 12.31584 | 1.13333
-3.0441 | 0.53333 | -3.0441 | 0.6 | -3.0441 | 0.53333
-18.41366 | 0.4 | -18.41366 | 0.2 | -18.41366 | 0.2
-33.79282 | 0.46667 | -33.79282 | 0.4 | -33.79282 | 0.4
-49.18161 | 0.13333 | -49.18161 | 0.13333 | -49.18161 | 0
-64.58 | 0.26667 | -64.58 | 0.13333 | -64.58 | 0.2
-79.98801 | 0.2 | -79.98801 | 0.06667 | -79.98801 | 0.33333
-95.40562 | 0.13333 | -95.40562 | 0.2 | -95.40562 | 0.33333
-110.83285 | 0.2 | -110.83285 | 0.2 | -110.83285 | 0.06667
-126.26969 | 0.33333 | -126.26969 | 0.06667 | -126.26969 | 0
-141.71615 | 0.2 | -141.71615 | 0.26667 | -141.71615 | 0.06667
-157.17221 | 0.33333 | -157.17221 | 0.06667 | -157.17221 | 0.2
-172.63788 | 0.13333 | -172.63788 | 0.13333 | -172.63788 | 0.26667
-188.11316 | 0.13333 | -188.11316 | 0.06667 | -188.11316 | 0
-203.59806 | 0.26667 | -203.59806 | 0.2 | -203.59806 | 0.06667
-219.09256 | 0.2 | -219.09256 | 0.13333 | -219.09256 | 0.13333

## FigS5a_BDS_140C
frequency_Hz | e"/e"_peak_0v | e"/e"_peak_7v | e"/e"_peak_15v | e"/e"_peak_25v
1000000 | 0.30071 | 0.3037 | 0.40036 | 0.36467
794328.2 | 0.36578 | 0.3163 | 0.44245 | 0.44438
630957.3 | 0.3629 | 0.37398 | 0.42866 | 0.43751
501187.2 | 0.36085 | 0.37212 | 0.41743 | 0.42896
398107.1 | 0.36264 | 0.37109 | 0.40737 | 0.42096
316227.7 | 0.36716 | 0.37415 | 0.4012 | 0.41593
251188.6 | 0.37689 | 0.3799 | 0.40048 | 0.41086
199526.2 | 0.38613 | 0.38874 | 0.40102 | 0.41115
158489.3 | 0.40124 | 0.39845 | 0.40654 | 0.41471
125892.5 | 0.42102 | 0.41203 | 0.4127 | 0.4208
99999.97 | 0.44614 | 0.42991 | 0.42069 | 0.42135
79432.8 | 0.46946 | 0.44524 | 0.43933 | 0.42328
63095.71 | 0.49913 | 0.4734 | 0.45387 | 0.43746
50118.7 | 0.53641 | 0.50285 | 0.4766 | 0.45268
39810.7 | 0.57492 | 0.53437 | 0.50045 | 0.46867
31622.76 | 0.61777 | 0.56939 | 0.52788 | 0.4881
25118.85 | 0.66436 | 0.6089 | 0.55948 | 0.50928
19952.61 | 0.71533 | 0.65247 | 0.59413 | 0.53596
15848.92 | 0.76812 | 0.69888 | 0.63347 | 0.56589
12589.25 | 0.82292 | 0.7489 | 0.67675 | 0.59915
9999.994 | 0.87419 | 0.79791 | 0.72116 | 0.63367
7943.277 | 0.91988 | 0.84653 | 0.76516 | 0.66984
6309.569 | 0.96037 | 0.89235 | 0.81253 | 0.71101
5011.869 | 0.98961 | 0.93521 | 0.86033 | 0.75311
3981.069 | 1 | 0.96836 | 0.90256 | 0.79455
3162.275 | 0.9913 | 0.99092 | 0.93993 | 0.8351
2511.885 | 0.96038 | 1 | 0.97011 | 0.87525
1995.261 | 0.90873 | 0.99264 | 0.99174 | 0.91078
1584.892 | 0.83838 | 0.96784 | 1 | 0.94382
1258.924 | 0.75595 | 0.9269 | 0.9966 | 0.9697
999.9991 | 0.66905 | 0.87157 | 0.97775 | 0.98656
794.3275 | 0.58091 | 0.80332 | 0.94489 | 1
630.9567 | 0.4991 | 0.73086 | 0.90065 | 0.99605
501.1867 | 0.42495 | 0.65598 | 0.84447 | 0.98685
398.1068 | 0.35945 | 0.58289 | 0.78041 | 0.96463
316.2274 | 0.30278 | 0.51702 | 0.71256 | 0.93263
251.1884 | 0.25636 | 0.45754 | 0.64375 | 0.89232
199.526 | 0.21746 | 0.40978 | 0.57701 | 0.8455
158.4891 | 0.18688 | 0.37147 | 0.51389 | 0.79368
125.8924 | 0.16359 | 0.34277 | 0.45728 | 0.74139
99.99988 | 0.14539 | 0.32261 | 0.40725 | 0.68471
79.43272 | 0.13533 | 0.31863 | 0.36219 | 0.63566
63.09565 | 0.13071 | 0.32044 | 0.32656 | 0.59188
50.11866 | 0.1271 | 0.33122 | 0.29382 | 0.53984
39.81066 | 0.1341 | 0.36074 | 0.27288 | 0.50704
31.62273 | 0.14758 | 0.40582 | 0.25988 | 0.48203
25.11883 | 0.16774 | 0.46721 | 0.25264 | 0.46561
19.95259 | 0.1957 | 0.54819 | 0.2536 | 0.46066
15.84891 | 0.23484 | 0.65304 | 0.26194 | 0.46779
12.58923 | 0.28367 | 0.7937 | 0.28097 | 0.48856
9.99998 | 0.3495 | 0.9686 | 0.30493 | 0.52281
7.94327 | 0.42904 | 1.18619 | 0.34246 | 0.57427
6.30956 | 0.53519 | 1.46909 | 0.39779 | 0.6425
5.01186 | 0.66215 | 1.81627 | 0.46031 | 0.74247
3.98106 | 0.82571 | 2.25854 | 0.54712 | 0.87183
3.16227 | 1.03375 | 2.80436 | 0.65727 | 1.0401
2.51188 | 1.29045 | 3.48898 | 0.79682 | 1.24883
1.99526 | 1.61676 | 4.33518 | 0.96989 | 1.51355
1.58489 | 2.01976 | 5.39112 | 1.19542 | 1.84821
1.25892 | 2.52692 | 6.6813 | 1.47076 | 2.26188
1 | 3.1617 | 8.26809 | 1.81519 | 2.78767
0.79433 | 3.94354 | 10.21949 | 2.25605 | 3.43845
0.63096 | 4.93514 | 12.63998 | 2.79469 | 4.24618
0.50119 | 6.16739 | 15.62601 | 3.4758 | 5.25871
0.39811 | 7.71569 | 19.33389 | 4.33092 | 6.4954
0.31623 | 9.66147 | 24.0177 | 5.40077 | 8.07644
0.25119 | 12.07092 | 29.84491 | 6.72446 | 9.9902
0.19953 | 15.12398 | 37.22069 | 8.39021 | 12.41552
0.15849 | 18.96755 | 46.50956 | 10.48087 | 15.44943
0.12589 | 23.80722 | 58.26455 | 13.09807 | 19.24328
0.1 | 29.90414 | 73.06313 | 16.37754 | 24.02744

## Fig5b_BDS_tau
1000T^1_K^-1_bulk | tau_alpha_s_bulk7v | 1000T^1_K^-1_bulk | tau_alpha_s_7v | 1000T^1_K^-1_15v | tau_alpha_s_15v | 1000T^1_K^-1_25v | tau_alpha_s_25v
2.24215 | 3.54836e-07 | 2.22717 | 3.42363e-07 | 2.22717 | 3.82081e-07 | 2.28833 | 1.80343e-06
2.25734 | 5.10784e-07 | 2.24215 | 4.52622e-07 | 2.24215 | 5.15979e-07 | 2.30415 | 2.79667e-06
2.27273 | 7.198e-07 | 2.25734 | 6.37985e-07 | 2.25734 | 7.77252e-07 | 2.32019 | 4.96809e-06
2.28833 | 1.0507e-06 | 2.27273 | 9.04815e-07 | 2.27273 | 1.09329e-06 | 2.33645 | 9.13234e-06
2.30415 | 1.54457e-06 | 2.28833 | 1.27489e-06 | 2.28833 | 1.62109e-06 | 2.35294 | 1.63779e-05
2.32019 | 2.31689e-06 | 2.30415 | 1.86718e-06 | 2.30415 | 2.38602e-06 | 2.36967 | 2.95502e-05
2.33645 | 3.52945e-06 | 2.32019 | 2.8583e-06 | 2.32019 | 3.6881e-06 | 2.38663 | 5.52716e-05
2.35294 | 5.50037e-06 | 2.33645 | 4.44132e-06 | 2.33645 | 5.90684e-06 | 2.40385 | 0.000105537
2.36967 | 8.74664e-06 | 2.35294 | 7.09287e-06 | 2.35294 | 9.66991e-06 | 2.42131 | 0.000205496
2.38663 | 1.4237e-05 | 2.36967 | 1.15844e-05 | 2.36967 | 1.65814e-05 | 2.43902 | 0.000417031
2.40385 | 2.36049e-05 | 2.38663 | 1.93535e-05 | 2.38663 | 2.89397e-05 | 2.457 | 0.000936129
2.42131 | 4.03276e-05 | 2.40385 | 3.28925e-05 | 2.40385 | 5.21471e-05 | 2.47525 | 0.00222
2.43902 | 7.12885e-05 | 2.42131 | 5.96182e-05 | 2.42131 | 9.87352e-05 | 2.49377 | 0.00565
2.457 | 0.000127809 | 2.43902 | 0.000117729 | 2.43902 | 0.000192249 | 2.51256 | 0.01615
2.47525 | 0.000202428 | 2.457 | 0.000229591 | 2.457 | 0.000400496 | 2.53165 | 0.05028
2.49377 | 0.000433254 | 2.47525 | 0.000470772 | 2.47525 | 0.000866803
2.51256 | 0.00102 | 2.49377 | 0.00094008 | 2.49377 | 0.00198
2.53165 | 0.00223 | 2.51256 | 0.00203 | 2.51256 | 0.00487
2.55102 | 0.00542 | 2.53165 | 0.00495 | 2.53165 | 0.01253
2.57069 | 0.0138 | 2.55102 | 0.01304 | 2.55102 | 0.03487
2.59067 | 0.03797 | 2.57069 | 0.03635 | 2.57069 | 0.1009
2.61097 | 0.11467 | 2.59067 | 0.11652
2.63158 | 0.40113 | 2.61097 | 0.34572

## FigS7_BDS_Mw
frequency_Hz | e"/e"_peak_33k | e"/e"_peak_100k | e"/e"_peak_467k
1000000 | 0.25814 | 0.27904 | 0.27238
794328.2 | 0.28482 | 0.29672 | 0.32231
630957.3 | 0.34964 | 0.34217 | 0.32756
501187.2 | 0.35827 | 0.34848 | 0.33293
398107.1 | 0.36861 | 0.35606 | 0.33834
316227.7 | 0.38054 | 0.36616 | 0.34666
251188.6 | 0.39519 | 0.37879 | 0.35795
199526.2 | 0.4145 | 0.39394 | 0.37118
158489.3 | 0.43454 | 0.41288 | 0.38619
125892.5 | 0.46073 | 0.43687 | 0.40783
99999.97 | 0.48637 | 0.46338 | 0.4295
79432.8 | 0.51399 | 0.49116 | 0.45046
63095.71 | 0.55296 | 0.52146 | 0.48358
50118.7 | 0.59424 | 0.56061 | 0.51922
39810.7 | 0.63774 | 0.60227 | 0.55731
31622.76 | 0.6846 | 0.64773 | 0.59951
25118.85 | 0.73478 | 0.69697 | 0.6458
19952.61 | 0.78713 | 0.74874 | 0.69535
15848.92 | 0.83952 | 0.80177 | 0.74811
12589.25 | 0.89022 | 0.85606 | 0.80286
9999.994 | 0.93533 | 0.9053 | 0.85527
7943.277 | 0.97058 | 0.94823 | 0.90466
6309.569 | 0.99336 | 0.98106 | 0.94826
5011.869 | 1 | 1 | 0.98235
3981.069 | 0.98555 | 0.99874 | 1
3162.275 | 0.95009 | 0.97727 | 0.999
2511.885 | 0.89432 | 0.93308 | 0.97799
1995.261 | 0.82191 | 0.86995 | 0.93526
1584.892 | 0.73998 | 0.79167 | 0.87463
1258.924 | 0.65416 | 0.70581 | 0.7984
999.9991 | 0.56911 | 0.61742 | 0.71457
794.3275 | 0.4898 | 0.53157 | 0.62955
630.9567 | 0.42167 | 0.45581 | 0.54911
501.1867 | 0.3596 | 0.3851 | 0.4738
398.1068 | 0.30786 | 0.32449 | 0.40868
316.2274 | 0.26634 | 0.27399 | 0.35393
251.1884 | 0.23219 | 0.23232 | 0.3095
199.526 | 0.20809 | 0.19949 | 0.27521
158.4891 | 0.19069 | 0.17172 | 0.25052
125.8924 | 0.17875 | 0.15278 | 0.23515
99.99988 | 0.17517 | 0.13889 | 0.22829
79.43272 | 0.18058 | 0.12879 | 0.23058
63.09565 | 0.18923 | 0.12753 | 0.24671
50.11866 | 0.20358 | 0.12626 | 0.26494
39.81066 | 0.23105 | 0.13636 | 0.30195
31.62273 | 0.26989 | 0.15278 | 0.35246
25.11883 | 0.3203 | 0.17677 | 0.42048
19.95259 | 0.38564 | 0.20833 | 0.50896
15.84891 | 0.46806 | 0.25 | 0.62314
12.58923 | 0.57574 | 0.30429 | 0.76753
9.99998 | 0.70975 | 0.375 | 0.94927
7.94327 | 0.87703 | 0.46338 | 1.179
6.30956 | 1.08642 | 0.57702 | 1.46291
5.01186 | 1.3516 | 0.71465 | 1.81886
3.98107 | 1.68457 | 0.89268 | 2.26167
3.16227 | 2.10232 | 1.11616 | 2.81025
2.51188 | 2.62005 | 1.38889 | 3.48593
1.99526 | 3.27157 | 1.74242 | 4.31588
1.58489 | 4.0813 | 2.18434 | 5.33449
1.25892 | 5.08751 | 2.7399 | 6.59373
1 | 6.34189 | 3.42172 | 8.15157
0.79433 | 7.90916 | 4.2803 | 10.08832
0.63096 | 9.85428 | 5.36616 | 12.52725
0.50119 | 12.29561 | 6.71717 | 15.57374
0.39811 | 15.35854 | 8.42172 | 19.44097
0.31623 | 19.18364 | 10.58081 | 24.29552
0.25119 | 23.98033 | 13.25758 | 30.39341
0.19953 | 30.03708 | 16.66667 | 38.11589
0.15849 | 37.62291 | 20.9596 | 47.83851
0.12589 | 47.23881 | 26.26263 | 60.09666
0.1 | 59.27693 | 33.08081 | 75.52598